## Sheet1
Composition | Processing | Elongation | Tensile strength | Yield strength | Ag | Al | B | Be | Bi | Cd | Co | Cr | Cu | Er | Eu | Fe | Ga | Li | Mg | Mn | Ni | Pb | Sc | Si | Sn | Ti | V | Zn | Zr | Artificial aged | Naturally aged | No Processing | Solutionised | Solutionised + Artificially peak aged | Solutionised + Artificially over aged | Solutionised + Cold Worked + Naturally aged | Solutionised + Naturally aged | Strain Harderned (Hard) | Strain hardened | a | delta | Tm | std of Tm | entropy | enthalpy | std of enthalpy | omega | X | std of X | VEC | std of vec | K | std of K | density
Al0.88011Cu0.0198Fe0.00055Mg0.0212Si0.00034Zn0.0768Zr0.0012 | Solutionised + Artificially peak aged | 16.8 | 651.6 | 583.3 | 0 | 0.88011 | 0 | 0 | 0 | 0 | 0 | 0 | 0.0198 | 0 | 0 | 0.00055 | 0 | 0 | 0.0212 | 0 | 0 | 0 | 0 | 0.00034 | 0 | 0 | 0 | 0.0768 | 0.0012 | 0 | 0 | 0 | 0 | 1 | 0 | 0 | 0 | 0 | 0 | 1.2653515 | 0.0369276 | 925.3287817 | 0.1095848 | 4.022364 | -0.2170815 | 1.581274 | 17.14568 | 1.6123376 | 0.03843292 | 3.83269 | 2.613641 | 76.23126 | 10.47147 | 3.0795
Al0.88011Cu0.0198Fe0.00055Mg0.0212Si0.00034Zn0.0768Zr0.0012 | Solutionised + Artificially over aged | 15.4 | 557 | 513 | 0 | 0.88011 | 0 | 0 | 0 | 0 | 0 | 0 | 0.0198 | 0 | 0 | 0.00055 | 0 | 0 | 0.0212 | 0 | 0 | 0 | 0 | 0.00034 | 0 | 0 | 0 | 0.0768 | 0.0012 | 0 | 0 | 0 | 0 | 0 | 1 | 0 | 0 | 0 | 0 | 1.2653515 | 0.0369276 | 925.3287817 | 0.1095848 | 4.022364 | -0.2170815 | 1.581274 | 17.14568 | 1.6123376 | 0.03843292 | 3.83269 | 2.613641 | 76.23126 | 10.47147 | 3.0795
Al0.9945Sc0.0055 | Solutionised + Artificially peak aged | 10.5 | 320 | 300 | 0 | 0.9945 | 0 | 0 | 0 | 0 | 0 | 0 | 0 | 0 | 0 | 0 | 0 | 0 | 0 | 0 | 0 | 0 | 0.0055 | 0 | 0 | 0 | 0 | 0 | 0 | 0 | 0 | 0 | 0 | 1 | 0 | 0 | 0 | 0 | 0 | 1.251925 | 0.02067633 | 938.312915 | 0.06940331 | 0.2835347 | -0.831402 | 2.748906 | 0.3199948 | 1.608625 | 0.01149394 | 3 | 4.440892e-16 | 75.8955 | 1.405197 | 2.700613
Al0.9925Sc0.0075 | Solutionised + Artificially peak aged | 4.5 | 280 | 265 | 0 | 0.9925 | 0 | 0 | 0 | 0 | 0 | 0 | 0 | 0 | 0 | 0 | 0 | 0 | 0 | 0 | 0 | 0 | 0.0075 | 0 | 0 | 0 | 0 | 0 | 0 | 0 | 0 | 0 | 0 | 1 | 0 | 0 | 0 | 0 | 0 | 1.252625 | 0.02410698 | 940.073975 | 0.0808124 | 0.3672348 | -1.13145 | 3.180914 | 0.3051199 | 1.608125 | 0.0134127 | 3 | 0 | 75.8575 | 1.639266 | 2.701504
Al0.99Sc0.01 | Solutionised + Artificially peak aged | 7 | 325 | 290 | 0 | 0.99 | 0 | 0 | 0 | 0 | 0 | 0 | 0 | 0 | 0 | 0 | 0 | 0 | 0 | 0 | 0 | 0 | 0.01 | 0 | 0 | 0 | 0 | 0 | 0 | 0 | 0 | 0 | 0 | 1 | 0 | 0 | 0 | 0 | 0 | 1.2535 | 0.02778186 | 942.2753 | 0.0929788 | 0.4656227 | -1.5048 | 3.631227 | 0.2915635 | 1.6075 | 0.01547414 | 3 | 4.440892e-16 | 75.81 | 1.890476 | 2.702615
Al0.9875Sc0.0125 | Solutionised + Artificially peak aged | 7.5 | 270 | 220 | 0 | 0.9875 | 0 | 0 | 0 | 0 | 0 | 0 | 0 | 0 | 0 | 0 | 0 | 0 | 0 | 0 | 0 | 0 | 0.0125 | 0 | 0 | 0 | 0 | 0 | 0 | 0 | 0 | 0 | 0 | 1 | 0 | 0 | 0 | 0 | 0 | 1.254375 | 0.03100018 | 944.476625 | 0.1035801 | 0.5587059 | -1.87625 | 4.013436 | 0.2812443 | 1.606875 | 0.01728548 | 3 | 4.440892e-16 | 75.7625 | 2.110946 | 2.703724
Al0.96Mg0.04 | Solutionised + Artificially peak aged | 25 | 190 | 90 | 0 | 0.96 | 0 | 0 | 0 | 0 | 0 | 0 | 0 | 0 | 0 | 0 | 0 | 0 | 0.04 | 0 | 0 | 0 | 0 | 0 | 0 | 0 | 0 | 0 | 0 | 0 | 0 | 0 | 0 | 1 | 0 | 0 | 0 | 0 | 0 | 1.26 | 0.03888079 | 933.0512 | 0.002198907 | 1.396365 | -0.3072 | 0.3317197 | 4.241147 | 1.598 | 0.03678833 | 2.96 | 0.1959592 | 74.76 | 6.074735 | 2.645126
Al0.955Mg0.04Sc0.005 | Solutionised + Artificially peak aged | 13 | 430 | 350 | 0 | 0.955 | 0 | 0 | 0 | 0 | 0 | 0 | 0 | 0 | 0 | 0 | 0 | 0 | 0.04 | 0 | 0 | 0 | 0.005 | 0 | 0 | 0 | 0 | 0 | 0 | 0 | 0 | 0 | 0 | 1 | 0 | 0 | 0 | 0 | 0 | 1.26175 | 0.04322441 | 937.45385 | 0.06631853 | 1.656395 | -1.0338 | 2.561537 | 1.502026 | 1.59675 | 0.03828432 | 2.96 | 0.1959592 | 74.665 | 6.201836 | 2.647457
Al0.9545Mg0.04Sc0.0055 | Solutionised + Artificially peak aged |  | 460 | 415 | 0 | 0.9545 | 0 | 0 | 0 | 0 | 0 | 0 | 0 | 0 | 0 | 0 | 0 | 0 | 0.04 | 0 | 0 | 0 | 0.0055 | 0 | 0 | 0 | 0 | 0 | 0 | 0 | 0 | 0 | 0 | 1 | 0 | 0 | 0 | 0 | 0 | 1.261925 | 0.04363133 | 937.894115 | 0.06950194 | 1.678028 | -1.106042 | 2.679006 | 1.422923 | 1.596625 | 0.03843009 | 2.96 | 0.1959592 | 74.6555 | 6.214324 | 2.647689
Al0.95Mg0.04Sc0.01 | Solutionised + Artificially peak aged | 8 | 530 | 410 | 0 | 0.95 | 0 | 0 | 0 | 0 | 0 | 0 | 0 | 0 | 0 | 0 | 0 | 0 | 0.04 | 0 | 0 | 0 | 0.01 | 0 | 0 | 0 | 0 | 0 | 0 | 0 | 0 | 0 | 0 | 1 | 0 | 0 | 0 | 0 | 0 | 1.2635 | 0.04710804 | 941.8565 | 0.09309031 | 1.858576 | -1.7528 | 3.533357 | 0.9986948 | 1.5955 | 0.03971298 | 2.96 | 0.1959592 | 74.57 | 6.324958 | 2.649777
Ag0.0007Al0.9208Cu0.0637Fe0.0057Mg0.0001Mn0.0018Ti0.0006Zn0.0066 | No Processing | 1.8 | 135 | 80 | 0.0007 | 0.9208 | 0 | 0 | 0 | 0 | 0 | 0 | 0.0637 | 0 | 0 | 0.0057 | 0 | 0 | 0.0001 | 0.0018 | 0 | 0 | 0 | 0 | 0 | 0.0006 | 0 | 0.0066 | 0 | 0 | 0 | 1 | 0 | 0 | 0 | 0 | 0 | 0 | 0 | 1.258515 | 0.02390037 | 965.779064 | 0.1329469 | 2.792023 | -0.6229728 | 1.309315 | 4.328403 | 1.630035 | 0.04479822 | 3.6108 | 2.110716 | 80.6863 | 17.15326 | 3.048836
Al0.916Cu0.0685Fe0.006Mg0.0001Mn0.002Ti0.0006Zn0.0068 | No Processing | 1.8 | 135 | 85 | 0 | 0.916 | 0 | 0 | 0 | 0 | 0 | 0 | 0.0685 | 0 | 0 | 0.006 | 0 | 0 | 0.0001 | 0.002 | 0 | 0 | 0 | 0 | 0 | 0.0006 | 0 | 0.0068 | 0 | 0 | 0 | 1 | 0 | 0 | 0 | 0 | 0 | 0 | 0 | 1.258845 | 0.02349155 | 967.936889 | 0.136488 | 2.880521 | -0.65010164 | 1.338267 | 4.28881 | 1.631265 | 0.04599322 | 3.6477 | 2.167483 | 81.0125 | 17.70235 | 3.06812
Ag0.0003Al0.9153Cu0.0678Fe0.0062Mg0.0001Mn0.0019Ti0.0008Zn0.0076 | No Processing | 2 | 165 | 100 | 0.0003 | 0.9153 | 0 | 0 | 0 | 0 | 0 | 0 | 0.0678 | 0 | 0 | 0.0062 | 0 | 0 | 0.0001 | 0.0019 | 0 | 0 | 0 | 0 | 0 | 0.0008 | 0 | 0.0076 | 0 | 0 | 0 | 1 | 0 | 0 | 0 | 0 | 0 | 0 | 0 | 1.259005 | 0.02404131 | 967.856144 | 0.1375741 | 2.9353 | -0.671252 | 1.393422 | 4.232312 | 1.631226 | 0.04593335 | 3.6525 | 2.175901 | 80.9913 | 17.68402 | 3.07147
Ag0.001Al0.9151Cu0.0684Fe0.0061Mg0.0001Mn0.0018Ti0.0002Zn0.0073 | No Processing | 1.8 | 150 | 90 | 0.001 | 0.9151 | 0 | 0 | 0 | 0 | 0 | 0 | 0.0684 | 0 | 0 | 0.0061 | 0 | 0 | 0.0001 | 0.0018 | 0 | 0 | 0 | 0 | 0 | 0.0002 | 0 | 0.0073 | 0 | 0 | 0 | 1 | 0 | 0 | 0 | 0 | 0 | 0 | 0 | 1.25916 | 0.02491366 | 967.643159 | 0.1354472 | 2.931633 | -0.60523856 | 1.202737 | 4.687036 | 1.631638 | 0.04631214 | 3.6587 | 2.186462 | 81.0141 | 17.70807 | 3.076817
Al0.9233Fe0.0012Mg0.0045Si0.071 | No Processing | 4.2 | 183 |  | 0 | 0.9233 | 0 | 0 | 0 | 0 | 0 | 0 | 0 | 0 | 0 | 0.0012 | 0 | 0 | 0.0045 | 0 | 0 | 0 | 0 | 0.071 | 0 | 0 | 0 | 0 | 0 | 0 | 0 | 1 | 0 | 0 | 0 | 0 | 0 | 0 | 0 | 1.240655 | 0.03437132 | 987.976551 | 0.1980026 | 2.443352 | -5.10888304 | 3.598142 | 0.4725054 | 1.629504 | 0.04774827 | 3.0725 | 0.3166129 | 77.6773 | 7.280822 | 2.6654
Al0.9223Er0.001Fe0.0012Mg0.0045Si0.071 | No Processing | 3.5 | 189 |  | 0 | 0.9223 | 0 | 0 | 0 | 0 | 0 | 0 | 0 | 0.001 | 0 | 0.0012 | 0 | 0 | 0.0045 | 0 | 0 | 0 | 0 | 0.071 | 0 | 0 | 0 | 0 | 0 | 0 | 0 | 1 | 0 | 0 | 0 | 0 | 0 | 0 | 0 | 1.241155 | 0.03672368 | 988.845081 | 0.1995245 | 2.508433 | -5.26471784 | 3.73818 | 0.4711462 | 1.629134 | 0.04835184 | 3.0715 | 0.3184144 | 77.6453 | 7.358036 | 2.676977
Al0.9213Er0.002Fe0.0012Mg0.0045Si0.071 | No Processing | 3.2 | 191 |  | 0 | 0.9213 | 0 | 0 | 0 | 0 | 0 | 0 | 0 | 0.002 | 0 | 0.0012 | 0 | 0 | 0.0045 | 0 | 0 | 0 | 0 | 0.071 | 0 | 0 | 0 | 0 | 0 | 0 | 0 | 1 | 0 | 0 | 0 | 0 | 0 | 0 | 0 | 1.241655 | 0.03892654 | 989.713611 | 0.2010257 | 2.561979 | -5.42024864 | 3.870667 | 0.467806 | 1.628764 | 0.04894745 | 3.0705 | 0.3202027 | 77.6133 | 7.43431 | 2.688535
Al0.9203Er0.003Fe0.0012Mg0.0045Si0.071 | No Processing | 2.4 | 195.3 |  | 0 | 0.9203 | 0 | 0 | 0 | 0 | 0 | 0 | 0 | 0.003 | 0 | 0.0012 | 0 | 0 | 0.0045 | 0 | 0 | 0 | 0 | 0.071 | 0 | 0 | 0 | 0 | 0 | 0 | 0 | 1 | 0 | 0 | 0 | 0 | 0 | 0 | 0 | 1.242155 | 0.04100402 | 990.582141 | 0.2025066 | 2.611164 | -5.57547544 | 3.996384 | 0.4639197 | 1.628394 | 0.04953539 | 3.0695 | 0.3219779 | 77.5813 | 7.509673 | 2.700073
Al0.9193Er0.004Fe0.0012Mg0.0045Si0.071 | No Processing | 2 | 180 |  | 0 | 0.9193 | 0 | 0 | 0 | 0 | 0 | 0 | 0 | 0.004 | 0 | 0.0012 | 0 | 0 | 0.0045 | 0 | 0 | 0 | 0 | 0.071 | 0 | 0 | 0 | 0 | 0 | 0 | 0 | 1 | 0 | 0 | 0 | 0 | 0 | 0 | 0 | 1.242655 | 0.04297432 | 991.450671 | 0.2039677 | 2.657516 | -5.73039824 | 4.115979 | 0.4597928 | 1.628024 | 0.05011592 | 3.0685 | 0.3237403 | 77.5493 | 7.584153 | 2.711592
Al0.9003Fe0.0017Mg0.029Si0.069 | No Processing | 7.4 | 176 |  | 0 | 0.9003 | 0 | 0 | 0 | 0 | 0 | 0 | 0 | 0 | 0 | 0.0017 | 0 | 0 | 0.029 | 0 | 0 | 0 | 0 | 0.069 | 0 | 0 | 0 | 0 | 0 | 0 | 0 | 1 | 0 | 0 | 0 | 0 | 0 | 0 | 0 | 1.247155 | 0.04672071 | 986.651741 | 0.1966943 | 3.263861 | -5.21836164 | 3.621491 | 0.6171082 | 1.621684 | 0.05637703 | 3.0485 | 0.3716823 | 76.9168 | 9.043986 | 2.63617
Al0.89861Eu0.00079Fe0.0016Mg0.03Si0.069 | No Processing | 9.2 | 190 |  | 0 | 0.89861 | 0 | 0 | 0 | 0 | 0 | 0 | 0 | 0 | 0.00079 | 0.0016 | 0 | 0 | 0.03 | 0 | 0 | 0 | 0 | 0.069 | 0 | 0 | 0 | 0 | 0 | 0 | 0 | 1 | 0 | 0 | 0 | 0 | 0 | 0 | 0 | 1.247864 | 0.04903004 | 986.6842867 | 0.1965345 | 3.33983 | -5.283478 | 3.64067 | 0.6237099 | 1.6210381 | 0.05717895 | 3.04621 | 0.3710184 | 76.822917 | 9.25501 | 2.640293
Al0.89792Eu0.00028Fe0.0018Mg0.028Si0.072 | No Processing | 7.7 | 187 |  | 0 | 0.89792 | 0 | 0 | 0 | 0 | 0 | 0 | 0 | 0 | 0.00028 | 0.0018 | 0 | 0 | 0.028 | 0 | 0 | 0 | 0 | 0.072 | 0 | 0 | 0 | 0 | 0 | 0 | 0 | 1 | 0 | 0 | 0 | 0 | 0 | 0 | 0 | 1.246638 | 0.04745626 | 989.0569024 | 0.2001526 | 3.324981 | -5.433002 | 3.650351 | 0.6052998 | 1.6227612 | 0.05696926 | 3.05272 | 0.3774925 | 77.010244 | 9.194973 | 2.638596
Al0.89745Eu0.00095Fe0.0016Mg0.029Si0.071 | No Processing | 8.2 | 204 |  | 0 | 0.89745 | 0 | 0 | 0 | 0 | 0 | 0 | 0 | 0 | 0.00095 | 0.0016 | 0 | 0 | 0.029 | 0 | 0 | 0 | 0 | 0.071 | 0 | 0 | 0 | 0 | 0 | 0 | 0 | 1 | 0 | 0 | 0 | 0 | 0 | 0 | 0 | 1.24741 | 0.04929591 | 988.2283015 | 0.1987503 | 3.363095 | -5.41911297 | 3.658632 | 0.6132933 | 1.6218525 | 0.05743707 | 3.04905 | 0.3722151 | 76.891085 | 9.298532 | 2.641904
Al0.89571Eu0.00069Fe0.0016Mg0.028Si0.074 | No Processing | 8.9 | 188 |  | 0 | 0.89571 | 0 | 0 | 0 | 0 | 0 | 0 | 0 | 0 | 0.00069 | 0.0016 | 0 | 0 | 0.028 | 0 | 0 | 0 | 0 | 0.074 | 0 | 0 | 0 | 0 | 0 | 0 | 0 | 1 | 0 | 0 | 0 | 0 | 0 | 0 | 0 | 1.246554 | 0.04871429 | 990.4563237 | 0.2019887 | 3.38202 | -5.587241 | 3.672687 | 0.5995344 | 1.6231291 | 0.0576779 | 3.05331 | 0.3739626 | 77.011687 | 9.263291 | 2.640031
Al0.89408Eu0.00012Fe0.0018Mg0.031Si0.073 | No Processing | 7.3 | 174 |  | 0 | 0.89408 | 0 | 0 | 0 | 0 | 0 | 0 | 0 | 0 | 0.00012 | 0.0018 | 0 | 0 | 0.031 | 0 | 0 | 0 | 0 | 0.073 | 0 | 0 | 0 | 0 | 0 | 0 | 0 | 1 | 0 | 0 | 0 | 0 | 0 | 0 | 0 | 1.247142 | 0.04847964 | 989.7525376 | 0.2012482 | 3.419821 | -5.512549 | 3.659878 | 0.614013 | 1.6222168 | 0.0581135 | 3.05088 | 0.382794 | 76.952076 | 9.34812 | 2.633142
Al0.9985Sc0.0015 | Solutionised + Artificially peak aged |  |  | 110 | 0 | 0.9985 | 0 | 0 | 0 | 0 | 0 | 0 | 0 | 0 | 0 | 0 | 0 | 0 | 0 | 0 | 0 | 0 | 0.0015 | 0 | 0 | 0 | 0 | 0 | 0 | 0 | 0 | 0 | 0 | 1 | 0 | 0 | 0 | 0 | 0 | 1.250525 | 0.01083167 | 934.790795 | 0.03645435 | 0.09355691 | -0.227658 | 1.461819 | 0.3841558 | 1.609625 | 0.006010837 | 3 | 4.440892e-16 | 75.9715 | 0.7353147 | 2.698826
Al0.9975Sc0.0025 | Solutionised + Artificially peak aged |  |  | 185 | 0 | 0.9975 | 0 | 0 | 0 | 0 | 0 | 0 | 0 | 0 | 0 | 0 | 0 | 0 | 0 | 0 | 0 | 0 | 0.0025 | 0 | 0 | 0 | 0 | 0 | 0 | 0 | 0 | 0 | 0 | 1 | 0 | 0 | 0 | 0 | 0 | 1.250875 | 0.01397271 | 935.671325 | 0.04699453 | 0.1452997 | -0.37905 | 1.878695 | 0.358667 | 1.609375 | 0.007757275 | 3 | 0 | 75.9525 | 0.9488118 | 2.699273
Al0.996Sc0.004 | Solutionised + Artificially peak aged |  |  | 220 | 0 | 0.996 | 0 | 0 | 0 | 0 | 0 | 0 | 0 | 0 | 0 | 0 | 0 | 0 | 0 | 0 | 0 | 0 | 0.004 | 0 | 0 | 0 | 0 | 0 | 0 | 0 | 0 | 0 | 0 | 1 | 0 | 0 | 0 | 0 | 0 | 1.2514 | 0.01765353 | 936.99212 | 0.05931546 | 0.2168232 | -0.605568 | 2.360297 | 0.3354893 | 1.609 | 0.009807168 | 3 | 0 | 75.924 | 1.19926 | 2.699944
Al0.9935Sc0.0065 | Solutionised + Artificially peak aged |  |  | 170 | 0 | 0.9935 | 0 | 0 | 0 | 0 | 0 | 0 | 0 | 0 | 0 | 0 | 0 | 0 | 0 | 0 | 0 | 0 | 0.0065 | 0 | 0 | 0 | 0 | 0 | 0 | 0 | 0 | 0 | 0 | 1 | 0 | 0 | 0 | 0 | 0 | 1.252275 | 0.02245996 | 939.193445 | 0.07534071 | 0.3260311 | -0.981578 | 2.974805 | 0.311953 | 1.608375 | 0.01249089 | 3 | 0 | 75.8765 | 1.526842 | 2.701059
Al0.989Sc0.011 | Solutionised + Artificially peak aged |  |  | 165 | 0 | 0.989 | 0 | 0 | 0 | 0 | 0 | 0 | 0 | 0 | 0 | 0 | 0 | 0 | 0 | 0 | 0 | 0 | 0.011 | 0 | 0 | 0 | 0 | 0 | 0 | 0 | 0 | 0 | 0 | 1 | 0 | 0 | 0 | 0 | 0 | 1.25385 | 0.02911501 | 943.15583 | 0.09737673 | 0.5034219 | -1.653608 | 3.791018 | 0.2871329 | 1.60725 | 0.01622374 | 3 | 0 | 75.791 | 1.981746 | 2.703059
Al0.9855Sc0.0145 | Solutionised + Artificially peak aged |  |  | 160 | 0 | 0.9855 | 0 | 0 | 0 | 0 | 0 | 0 | 0 | 0 | 0 | 0 | 0 | 0 | 0 | 0 | 0 | 0 | 0.0145 | 0 | 0 | 0 | 0 | 0 | 0 | 0 | 0 | 0 | 0 | 1 | 0 | 0 | 0 | 0 | 0 | 1.255075 | 0.03333578 | 946.237685 | 0.1112388 | 0.6300838 | -2.172042 | 4.282865 | 0.2744924 | 1.606375 | 0.01860396 | 3 | 0 | 75.7245 | 2.271255 | 2.704608
Al0.88282Cr0.0018Cu0.017Fe0.0022Mg0.0275Ni0.001Si0.0006Ti0.00028Zn0.0668 | No Processing |  | 198 | 172 | 0 | 0.88282 | 0 | 0 | 0 | 0 | 0 | 0.0018 | 0.017 | 0 | 0 | 0.0022 | 0 | 0 | 0.0275 | 0 | 0.001 | 0 | 0 | 0.0006 | 0 | 0.00028 | 0 | 0.0668 | 0 | 0 | 0 | 1 | 0 | 0 | 0 | 0 | 0 | 0 | 0 | 1.265907 | 0.03888851 | 930.0134794 | 0.1210406 | 4.13538 | -0.337586608 | 1.227246 | 11.39251 | 1.6103804 | 0.04055017 | 3.73398 | 2.471569 | 76.32062 | 11.91582 | 3.026934
Al0.9977Sc0.0023 | Solutionised + Artificially peak aged |  | 185 | 159 | 0 | 0.9977 | 0 | 0 | 0 | 0 | 0 | 0 | 0 | 0 | 0 | 0 | 0 | 0 | 0 | 0 | 0 | 0 | 0.0023 | 0 | 0 | 0 | 0 | 0 | 0 | 0 | 0 | 0 | 0 | 1 | 0 | 0 | 0 | 0 | 0 | 1.250805 | 0.01340424 | 935.495219 | 0.04508857 | 0.1352721 | -0.34879592 | 1.803611 | 0.3628094 | 1.609425 | 0.007441032 | 3 | 0 | 75.9563 | 0.9101595 | 2.699184
Al0.9962Sc0.0038 | Solutionised + Artificially peak aged |  | 220 | 199 | 0 | 0.9962 | 0 | 0 | 0 | 0 | 0 | 0 | 0 | 0 | 0 | 0 | 0 | 0 | 0 | 0 | 0 | 0 | 0.0038 | 0 | 0 | 0 | 0 | 0 | 0 | 0 | 0 | 0 | 0 | 1 | 0 | 0 | 0 | 0 | 0 | 1.25133 | 0.01720922 | 936.816014 | 0.05783023 | 0.2076058 | -0.57540512 | 2.302619 | 0.3380026 | 1.60905 | 0.009559508 | 3 | 0 | 75.9278 | 1.169011 | 2.699854
Al0.998Sc0.002 | Artificial aged |  |  | 138 | 0 | 0.998 | 0 | 0 | 0 | 0 | 0 | 0 | 0 | 0 | 0 | 0 | 0 | 0 | 0 | 0 | 0 | 0 | 0.002 | 0 | 0 | 0 | 0 | 0 | 0 | 1 | 0 | 0 | 0 | 0 | 0 | 0 | 0 | 0 | 0 | 1.2507 | 0.01250245 | 935.23106 | 0.04206351 | 0.1199545 | -0.303392 | 1.684157 | 0.3697698 | 1.6095 | 0.006939518 | 3 | 4.440892e-16 | 75.962 | 0.8488557 | 2.69905
Al0.996Sc0.004 | Artificial aged |  |  | 196 | 0 | 0.996 | 0 | 0 | 0 | 0 | 0 | 0 | 0 | 0 | 0 | 0 | 0 | 0 | 0 | 0 | 0 | 0 | 0.004 | 0 | 0 | 0 | 0 | 0 | 0 | 1 | 0 | 0 | 0 | 0 | 0 | 0 | 0 | 0 | 0 | 1.2514 | 0.01765353 | 936.99212 | 0.05931546 | 0.2168232 | -0.605568 | 2.360297 | 0.3354893 | 1.609 | 0.009807168 | 3 | 0 | 75.924 | 1.19926 | 2.699944
Al0.958Mg0.04Sc0.002 | Artificial aged |  |  | 194 | 0 | 0.958 | 0 | 0 | 0 | 0 | 0 | 0 | 0 | 0 | 0 | 0 | 0 | 0 | 0.04 | 0 | 0 | 0 | 0.002 | 0 | 0 | 0 | 0 | 0 | 0 | 1 | 0 | 0 | 0 | 0 | 0 | 0 | 0 | 0 | 0 | 1.2607 | 0.04068256 | 934.81226 | 0.04215957 | 1.51564 | -0.598752 | 1.660092 | 2.366321 | 1.5975 | 0.03739532 | 2.96 | 0.1959592 | 74.722 | 6.126069 | 2.64606
Al0.997Sc0.003 | Artificial aged |  |  | 209 | 0 | 0.997 | 0 | 0 | 0 | 0 | 0 | 0 | 0 | 0 | 0 | 0 | 0 | 0 | 0 | 0 | 0 | 0 | 0.003 | 0 | 0 | 0 | 0 | 0 | 0 | 1 | 0 | 0 | 0 | 0 | 0 | 0 | 0 | 0 | 0 | 1.25105 | 0.01530036 | 936.11159 | 0.05144282 | 0.1698056 | -0.454632 | 2.053358 | 0.3496389 | 1.60925 | 0.008496199 | 3 | 0 | 75.943 | 1.039111 | 2.699497
Ag0.0007Al0.9208Cu0.0637Fe0.0057Mg0.0001Mn0.0018Ti0.0006Zn0.0066 | Solutionised | 4 | 225 | 130 | 0.0007 | 0.9208 | 0 | 0 | 0 | 0 | 0 | 0 | 0.0637 | 0 | 0 | 0.0057 | 0 | 0 | 0.0001 | 0.0018 | 0 | 0 | 0 | 0 | 0 | 0.0006 | 0 | 0.0066 | 0 | 0 | 0 | 0 | 1 | 0 | 0 | 0 | 0 | 0 | 0 | 1.258515 | 0.02390037 | 965.779064 | 0.1329469 | 2.792023 | -0.6229728 | 1.309315 | 4.328403 | 1.630035 | 0.04479822 | 3.6108 | 2.110716 | 80.6863 | 17.15326 | 3.048836
Al0.916Cu0.0685Fe0.006Mg0.0001Mn0.002Ti0.0006Zn0.0068 | Solutionised | 6 | 240 | 125 | 0 | 0.916 | 0 | 0 | 0 | 0 | 0 | 0 | 0.0685 | 0 | 0 | 0.006 | 0 | 0 | 0.0001 | 0.002 | 0 | 0 | 0 | 0 | 0 | 0.0006 | 0 | 0.0068 | 0 | 0 | 0 | 0 | 1 | 0 | 0 | 0 | 0 | 0 | 0 | 1.258845 | 0.02349155 | 967.936889 | 0.136488 | 2.880521 | -0.65010164 | 1.338267 | 4.28881 | 1.631265 | 0.04599322 | 3.6477 | 2.167483 | 81.0125 | 17.70235 | 3.06812
Ag0.0003Al0.9153Cu0.0678Fe0.0062Mg0.0001Mn0.0019Ti0.0008Zn0.0076 | Solutionised | 4 | 230 | 130 | 0.0003 | 0.9153 | 0 | 0 | 0 | 0 | 0 | 0 | 0.0678 | 0 | 0 | 0.0062 | 0 | 0 | 0.0001 | 0.0019 | 0 | 0 | 0 | 0 | 0 | 0.0008 | 0 | 0.0076 | 0 | 0 | 0 | 0 | 1 | 0 | 0 | 0 | 0 | 0 | 0 | 1.259005 | 0.02404131 | 967.856144 | 0.1375741 | 2.9353 | -0.671252 | 1.393422 | 4.232312 | 1.631226 | 0.04593335 | 3.6525 | 2.175901 | 80.9913 | 17.68402 | 3.07147
Ag0.001Al0.9151Cu0.0684Fe0.0061Mg0.0001Mn0.0018Ti0.0002Zn0.0073 | Solutionised | 3 | 220 | 140 | 0.001 | 0.9151 | 0 | 0 | 0 | 0 | 0 | 0 | 0.0684 | 0 | 0 | 0.0061 | 0 | 0 | 0.0001 | 0.0018 | 0 | 0 | 0 | 0 | 0 | 0.0002 | 0 | 0.0073 | 0 | 0 | 0 | 0 | 1 | 0 | 0 | 0 | 0 | 0 | 0 | 1.25916 | 0.02491366 | 967.643159 | 0.1354472 | 2.931633 | -0.60523856 | 1.202737 | 4.687036 | 1.631638 | 0.04631214 | 3.6587 | 2.186462 | 81.0141 | 17.70807 | 3.076817
Al0.947Mg0.053 | Solutionised + Artificially peak aged |  | 259 | 147 | 0 | 0.947 | 0 | 0 | 0 | 0 | 0 | 0 | 0 | 0 | 0 | 0 | 0 | 0 | 0.053 | 0 | 0 | 0 | 0 | 0 | 0 | 0 | 0 | 0 | 0 | 0 | 0 | 0 | 0 | 1 | 0 | 0 | 0 | 0 | 0 | 1.26325 | 0.04433673 | 932.91509 | 0.002514302 | 1.723219 | -0.401528 | 0.3581112 | 4.003747 | 1.5941 | 0.04216175 | 2.947 | 0.2240335 | 74.357 | 6.945038 | 2.628249
Al0.944Mg0.053Sc0.003 | Solutionised + Artificially peak aged |  | 401 | 368 | 0 | 0.944 | 0 | 0 | 0 | 0 | 0 | 0 | 0 | 0 | 0 | 0 | 0 | 0 | 0.053 | 0 | 0 | 0 | 0.003 | 0 | 0 | 0 | 0 | 0 | 0 | 0 | 0 | 0 | 0 | 1 | 0 | 0 | 0 | 0 | 0 | 1.2643 | 0.04662933 | 935.55668 | 0.05156684 | 1.891664 | -0.832628 | 1.995267 | 2.12551 | 1.59335 | 0.0429363 | 2.947 | 0.2240335 | 74.3 | 7.008994 | 2.629667
Al0.99Mg0.01 | Solutionised + Artificially peak aged |  | 111 | 43 | 0 | 0.99 | 0 | 0 | 0 | 0 | 0 | 0 | 0 | 0 | 0 | 0 | 0 | 0 | 0.01 | 0 | 0 | 0 | 0 | 0 | 0 | 0 | 0 | 0 | 0 | 0 | 0 | 0 | 0 | 1 | 0 | 0 | 0 | 0 | 0 | 1.2525 | 0.01986003 | 933.3653 | 0.001116124 | 0.4656227 | -0.0792 | 0.1911172 | 5.487324 | 1.607 | 0.01857475 | 2.99 | 0.09949874 | 75.69 | 3.084461 | 2.684738
Al0.9885Mn0.01Sc0.0015 | Solutionised + Artificially peak aged |  | 221 | 216 | 0 | 0.9885 | 0 | 0 | 0 | 0 | 0 | 0 | 0 | 0 | 0 | 0 | 0 | 0 | 0 | 0.01 | 0 | 0 | 0.0015 | 0 | 0 | 0 | 0 | 0 | 0 | 0 | 0 | 0 | 0 | 1 | 0 | 0 | 0 | 0 | 0 | 1.252025 | 0.01606669 | 940.646095 | 0.07163077 | 0.5590541 | -0.977118 | 2.289983 | 0.5381869 | 1.609025 | 0.007053328 | 3.04 | 0.397995 | 76.4115 | 4.44209 | 2.734001
Al0.987Mg0.01Sc0.003 | Solutionised + Artificially peak aged |  | 303 | 288 | 0 | 0.987 | 0 | 0 | 0 | 0 | 0 | 0 | 0 | 0 | 0 | 0 | 0 | 0 | 0.01 | 0 | 0 | 0 | 0.003 | 0 | 0 | 0 | 0 | 0 | 0 | 0 | 0 | 0 | 0 | 1 | 0 | 0 | 0 | 0 | 0 | 1.25355 | 0.02497173 | 936.00689 | 0.05146674 | 0.6351772 | -0.529392 | 2.044238 | 1.123044 | 1.60625 | 0.02039742 | 2.99 | 0.09949874 | 75.633 | 3.249355 | 2.686096
Al0.985Mn0.01Sc0.005 | Solutionised + Artificially peak aged |  | 323 | 309 | 0 | 0.985 | 0 | 0 | 0 | 0 | 0 | 0 | 0 | 0 | 0 | 0 | 0 | 0 | 0 | 0.01 | 0 | 0 | 0.005 | 0 | 0 | 0 | 0 | 0 | 0 | 0 | 0 | 0 | 0 | 1 | 0 | 0 | 0 | 0 | 0 | 1.25325 | 0.02294556 | 943.72795 | 0.0899117 | 0.7269353 | -1.4988 | 3.095295 | 0.457719 | 1.60815 | 0.01155132 | 3.04 | 0.397995 | 76.345 | 4.587589 | 2.735508
Al0.9889Mg0.002Mn0.005Sc0.0026Zr0.0015 | Solutionised + Artificially peak aged |  | 201 | 162 | 0 | 0.9889 | 0 | 0 | 0 | 0 | 0 | 0 | 0 | 0 | 0 | 0 | 0 | 0 | 0.002 | 0.005 | 0 | 0 | 0.0026 | 0 | 0 | 0 | 0 | 0 | 0.0015 | 0 | 0 | 0 | 0 | 1 | 0 | 0 | 0 | 0 | 0 | 1.25261 | 0.02088199 | 940.457883 | 0.0811317 | 0.6251498 | -1.04388128 | 2.801476 | 0.5632126 | 1.60803 | 0.01354239 | 3.0195 | 0.288305 | 76.13635 | 3.610455 | 2.722155
Al0.995Sc0.005 | Solutionised + Artificially peak aged |  |  | 160 | 0 | 0.995 | 0 | 0 | 0 | 0 | 0 | 0 | 0 | 0 | 0 | 0 | 0 | 0 | 0 | 0 | 0 | 0 | 0.005 | 0 | 0 | 0 | 0 | 0 | 0 | 0 | 0 | 0 | 0 | 1 | 0 | 0 | 0 | 0 | 0 | 1.25175 | 0.01972182 | 937.87265 | 0.06622117 | 0.2617315 | -0.7562 | 2.626942 | 0.324611 | 1.60875 | 0.01096094 | 3 | 0 | 75.905 | 1.34014 | 2.70039
Al0.96948Cu0.00125Fe0.0035Mg0.01051Mn0.01251Si0.0015Zn0.00125 | Strain hardened | 20 | 166 | 58.6 | 0 | 0.969484742 | 0 | 0 | 0 | 0 | 0 | 0 | 0.001250625 | 0 | 0 | 0.003501751 | 0 | 0 | 0.010505253 | 0.012506253 | 0 | 0 | 0 | 0.00150075 | 0 | 0 | 0 | 0.001250625 | 0 | 0 | 0 | 0 | 0 | 0 | 0 | 0 | 0 | 0 | 1 | 1.255053 | 0.02581872 | 945.1161 | 0.09463431 | 1.488113 | -1.261217 | 2.166059 | 1.115144 | 1.607716 | 0.02317447 | 3.07979 | 0.6889296 | 76.66233 | 8.416796 | 2.75075
Al0.96773Cr0.0025Cu0.0005Fe0.002Mg0.02502Mn0.0005Si0.00125Zn0.0005 | Strain hardened | 15 | 191.5 | 106 | 0 | 0.967725794 | 0 | 0 | 0 | 0 | 0 | 0.002501876 | 0.000500375 | 0 | 0 | 0.002001501 | 0 | 0 | 0.025018764 | 0.000500375 | 0 | 0 | 0 | 0.001250938 | 0 | 0 | 0 | 0.000500375 | 0 | 0 | 0 | 0 | 0 | 0 | 0 | 0 | 0 | 0 | 1 | 1.256918 | 0.03247904 | 939.4105 | 0.08514097 | 1.423561 | -0.4989306 | 1.074215 | 2.68035 | 1.603558 | 0.03095033 | 3.004253 | 0.4235167 | 75.70378 | 7.940441 | 2.685498
Al0.989Mg0.006Si0.005 | Strain hardened |  | 95 | 75 | 0 | 0.989 | 0 | 0 | 0 | 0 | 0 | 0 | 0 | 0 | 0 | 0 | 0 | 0 | 0.006 | 0 | 0 | 0 | 0 | 0.005 | 0 | 0 | 0 | 0 | 0 | 0 | 0 | 0 | 0 | 0 | 0 | 0 | 0 | 0 | 1 | 1.25075 | 0.01764274 | 937.17483 | 0.05672351 | 0.5664381 | -0.426412 | 1.319178 | 1.244926 | 1.60965 | 0.01925261 | 2.999 | 0.1048761 | 75.934 | 2.939667 | 2.68788
Al0.971Cr0.0012Mg0.027Mn0.0008 | Strain hardened | 14 | 260 | 180 | 0 | 0.971 | 0 | 0 | 0 | 0 | 0 | 0.0012 | 0 | 0 | 0 | 0 | 0 | 0 | 0.027 | 0.0008 | 0 | 0 | 0 | 0 | 0 | 0 | 0 | 0 | 0 | 0 | 0 | 0 | 0 | 0 | 0 | 0 | 0 | 0 | 1 | 1.25705 | 0.03263348 | 935.15157 | 0.04945665 | 1.162964 | -0.31139872 | 0.6905725 | 3.49246 | 1.601912 | 0.03039331 | 2.9798 | 0.2240356 | 75.299 | 5.955804 | 2.668795
Al0.9582Cr0.00125Cu0.0005Fe0.002Mg0.02703Mn0.00751Si0.00125Ti0.001Zn0.00125 | Strain hardened | 12.95 | 240 | 138 | 0 | 0.958197747 | 0 | 0 | 0 | 0 | 0 | 0.001251564 | 0.000500626 | 0 | 0 | 0.002002503 | 0 | 0 | 0.027033792 | 0.007509387 | 0 | 0 | 0 | 0.001251564 | 0 | 0.001001252 | 0 | 0.001251564 | 0 | 0 | 0 | 0 | 0 | 0 | 0 | 0 | 0 | 0 | 1 | 1.258511 | 0.03488575 | 942.7642 | 0.09408473 | 1.858407 | -1.080314 | 1.983825 | 1.621788 | 1.602431 | 0.03216803 | 3.034293 | 0.5856656 | 75.87434 | 8.426208 | 2.708118
Al0.94695Cr0.0015Cu0.0005Fe0.0025Mg0.04004Mn0.0045Si0.002Ti0.00075Zn0.00125 | Strain hardened | 12.95 | 261 | 152.5 | 0 | 0.946946947 | 0 | 0 | 0 | 0 | 0 | 0.001501502 | 0.000500501 | 0 | 0 | 0.002502503 | 0 | 0 | 0.04004004 | 0.004504505 | 0 | 0 | 0 | 0.002002002 | 0 | 0.000750751 | 0 | 0.001251251 | 0 | 0 | 0 | 0 | 0 | 0 | 0 | 0 | 0 | 0 | 1 | 1.261274 | 0.04078592 | 941.932 | 0.09375498 | 2.158108 | -1.006079 | 1.782591 | 2.020509 | 1.599067 | 0.03875898 | 3.013013 | 0.5693461 | 75.41642 | 9.147757 | 2.682184
Al0.94047Cr0.0015Cu0.0005Fe0.002Mg0.04452Mn0.007Si0.002Ti0.00075Zn0.00125 | Strain hardened | 12.95 | 248.5 | 148 | 0 | 0.940470235 | 0 | 0 | 0 | 0 | 0 | 0.00150075 | 0.00050025 | 0 | 0 | 0.002001001 | 0 | 0 | 0.044522261 | 0.007003502 | 0 | 0 | 0 | 0.002001001 | 0 | 0.000750375 | 0 | 0.001250625 | 0 | 0 | 0 | 0 | 0 | 0 | 0 | 0 | 0 | 0 | 1 | 1.262694 | 0.04292155 | 942.9062 | 0.09633071 | 2.354639 | -1.187149 | 1.954709 | 1.870198 | 1.597461 | 0.04052855 | 3.016008003 | 0.5965918 | 75.34017 | 9.396462 | 2.683079
Al0.93423Cr0.00125Cu0.0005Fe0.002Mg0.05101Mn0.0075Si0.00125Ti0.001Zn0.00125 | Strain hardened | 12.95 | 305.5 | 188.5 | 0 | 0.934233558 | 0 | 0 | 0 | 0 | 0 | 0.001250313 | 0.000500125 | 0 | 0 | 0.0020005 | 0 | 0 | 0.051012753 | 0.007501875 | 0 | 0 | 0 | 0.001250313 | 0 | 0.00100025 | 0 | 0.001250313 | 0 | 0 | 0 | 0 | 0 | 0 | 0 | 0 | 0 | 0 | 1 | 1.264504 | 0.04534685 | 942.5036 | 0.09410748 | 2.496593 | -1.220097 | 1.968365 | 1.928574 | 1.595236 | 0.04276612 | 3.010252566 | 0.6064131 | 75.13028 | 9.657075 | 2.676238
Al0.98075Cr0.001Cu0.001Fe0.0035Mg0.00675Mn0.001Si0.004Ti0.001Zn0.001 | Strain hardened | 20 | 150 |  | 0 | 0.98075 | 0 | 0 | 0 | 0 | 0 | 0.001 | 0.001 | 0 | 0 | 0.0035 | 0 | 0 | 0.00675 | 0.001 | 0 | 0 | 0 | 0.004 | 0 | 0.001 | 0 | 0.001 | 0 | 0 | 0 | 0 | 0 | 0 | 0 | 0 | 0 | 0 | 1 | 1.2522625 | 0.02071639 | 942.5079025 | 0.09510779 | 1.074383 | -0.738565 | 1.737238 | 1.371056 | 1.610155 | 0.02160333 | 3.03975 | 0.5173683 | 76.43575 | 7.335317 | 2.71728
Al0.9635Cr0.001Mg0.0275Mn0.008 | Strain hardened | 18 | 248.211252 | 124.105626 | 0 | 0.9635 | 0 | 0 | 0 | 0 | 0 | 0.001 | 0 | 0 | 0 | 0 | 0 | 0 | 0.0275 | 0.008 | 0 | 0 | 0 | 0 | 0 | 0 | 0 | 0 | 0 | 0 | 0 | 0 | 0 | 0 | 0 | 0 | 0 | 0 | 1 | 1.258225 | 0.03421761 | 939.112845 | 0.06956373 | 1.498125 | -0.824814 | 1.645216 | 1.705728 | 1.60132 | 0.03079006 | 3.0075 | 0.4055166 | 75.5835 | 6.985559 | 2.692496
Al0.9625Cr0.0025Mg0.035 | Strain hardened | 25 | 240 | 115 | 0 | 0.9625 | 0 | 0 | 0 | 0 | 0 | 0.0025 | 0 | 0 | 0 | 0 | 0 | 0 | 0.035 | 0 | 0 | 0 | 0 | 0 | 0 | 0 | 0 | 0 | 0 | 0 | 0 | 0 | 0 | 0 | 0 | 0 | 0 | 0 | 1 | 1.259125 | 0.03691533 | 936.219875 | 0.06654058 | 1.405983 | -0.35735 | 0.6054303 | 3.683528 | 1.599625 | 0.03451697 | 2.9725 | 0.2382095 | 75.125 | 7.106995 | 2.659646
Al0.9545Cr0.001Mg0.04Mn0.0045 | Strain hardened | 14 | 268.895523 | 131.000383 | 0 | 0.9545 | 0 | 0 | 0 | 0 | 0 | 0.001 | 0 | 0 | 0 | 0 | 0 | 0 | 0.04 | 0.0045 | 0 | 0 | 0 | 0 | 0 | 0 | 0 | 0 | 0 | 0 | 0 | 0 | 0 | 0 | 0 | 0 | 0 | 0 | 1 | 1.260825 | 0.03970864 | 936.932615 | 0.05932027 | 1.69971 | -0.658983 | 1.281265 | 2.416624 | 1.59778 | 0.03686451 | 2.981 | 0.3473313 | 75.042 | 7.300016 | 2.663823
Al0.954Cr0.0015Mg0.04Mn0.0045 | Strain hardened | 14 | 270 | 130 | 0 | 0.954 | 0 | 0 | 0 | 0 | 0 | 0.0015 | 0 | 0 | 0 | 0 | 0 | 0 | 0.04 | 0.0045 | 0 | 0 | 0 | 0 | 0 | 0 | 0 | 0 | 0 | 0 | 0 | 0 | 0 | 0 | 0 | 0 | 0 | 0 | 1 | 1.2609 | 0.03978241 | 937.55588 | 0.06627761 | 1.727333 | -0.675774 | 1.299968 | 2.396469 | 1.597805 | 0.03687381 | 2.9825 | 0.3538273 | 75.084 | 7.543006 | 2.66542
Al0.9465Cr0.001Mg0.0445Mn0.008 | Strain hardened | 20 | 296.474551 | 158.579411 | 0 | 0.9465 | 0 | 0 | 0 | 0 | 0 | 0.001 | 0 | 0 | 0 | 0 | 0 | 0 | 0.0445 | 0.008 | 0 | 0 | 0 | 0 | 0 | 0 | 0 | 0 | 0 | 0 | 0 | 0 | 0 | 0 | 0 | 0 | 0 | 0 | 1 | 1.262475 | 0.0421237 | 938.934855 | 0.06960822 | 1.962818 | -0.93171 | 1.633448 | 1.978039 | 1.59622 | 0.03885395 | 2.9905 | 0.4259222 | 75.0565 | 8.026102 | 2.669984
Al0.9385Cr0.001Mg0.0525Mn0.008 | Strain hardened | 22 | 310.264065 | 165.474168 | 0 | 0.9385 | 0 | 0 | 0 | 0 | 0 | 0.001 | 0 | 0 | 0 | 0 | 0 | 0 | 0.0525 | 0.008 | 0 | 0 | 0 | 0 | 0 | 0 | 0 | 0 | 0 | 0 | 0 | 0 | 0 | 0 | 0 | 0 | 0 | 0 | 1 | 1.264475 | 0.04525265 | 938.851095 | 0.06962898 | 2.160244 | -0.980414 | 1.627553 | 2.068664 | 1.59382 | 0.04206315 | 2.9825 | 0.4349641 | 74.8085 | 8.460309 | 2.659494
Al0.79Cu0.01Sn0.2 | Strain hardened | 10 | 193.053196 | 172.368925 | 0 | 0.79 | 0 | 0 | 0 | 0 | 0 | 0 | 0.01 | 0 | 0 | 0 | 0 | 0 | 0 | 0 | 0 | 0 | 0 | 0 | 0.2 | 0 | 0 | 0 | 0 | 0 | 0 | 0 | 0 | 0 | 0 | 0 | 0 | 0 | 1 | 1.291 | 0.06205938 | 852.035 | 0.2095313 | 4.607542 | 2.5524 | 0.6858228 | 1.538077 | 1.6829 | 0.08409016 | 5.28 | 4.431884 | 73.04 | 9.848777 | 4.069149
Al0.9475Cr0.0015Mg0.044Mn0.007 | Strain hardened |  | 315 | 230 | 0 | 0.9475 | 0 | 0 | 0 | 0 | 0 | 0.0015 | 0 | 0 | 0 | 0 | 0 | 0 | 0.044 | 0.007 | 0 | 0 | 0 | 0 | 0 | 0 | 0 | 0 | 0 | 0 | 0 | 0 | 0 | 0 | 0 | 0 | 0 | 0 | 1 | 1.262275 | 0.04184975 | 938.977825 | 0.07305196 | 1.937439 | -0.8757 | 1.557912 | 2.077438 | 1.596455 | 0.03864099 | 2.9885 | 0.4115431 | 75.07 | 8.09661 | 2.668788
Al0.947Cr0.0012Mg0.051Mn0.0008 | Strain hardened |  | 350 | 255 | 0 | 0.947 | 0 | 0 | 0 | 0 | 0 | 0.0012 | 0 | 0 | 0 | 0 | 0 | 0 | 0.051 | 0.0008 | 0 | 0 | 0 | 0 | 0 | 0 | 0 | 0 | 0 | 0 | 0 | 0 | 0 | 0 | 0 | 0 | 0 | 0 | 1 | 1.26305 | 0.0438123 | 934.90029 | 0.04950939 | 1.805217 | -0.48189472 | 0.7177916 | 3.502212 | 1.594712 | 0.04141602 | 2.9558 | 0.2695299 | 74.555 | 7.545792 | 2.637375
Al0.9988Cu0.0012 | Strain hardened | 12 | 110 | 105 | 0 | 0.9988 | 0 | 0 | 0 | 0 | 0 | 0 | 0.0012 | 0 | 0 | 0 | 0 | 0 | 0 | 0 | 0 | 0 | 0 | 0 | 0 | 0 | 0 | 0 | 0 | 0 | 0 | 0 | 0 | 0 | 0 | 0 | 0 | 0 | 1 | 1.25012 | 0.002769352 | 933.97916 | 0.01572772 | 0.07707341 | -0.00479424 | 0.03445425 | 15.01488 | 1.610348 | 0.006234594 | 3.0096 | 0.2769618 | 76.0768 | 2.215694 | 2.703479
Al0.992Mg0.008 | Strain hardened | 10 | 140 | 130 | 0 | 0.992 | 0 | 0 | 0 | 0 | 0 | 0 | 0 | 0 | 0 | 0 | 0 | 0 | 0.008 | 0 | 0 | 0 | 0 | 0 | 0 | 0 | 0 | 0 | 0 | 0 | 0 | 0 | 0 | 0 | 0 | 0 | 0 | 0 | 1 | 1.252 | 0.01778838 | 933.38624 | 0.0009992775 | 0.3874076 | -0.063488 | 0.1725127 | 5.695579 | 1.6076 | 0.01662433 | 2.992 | 0.08908423 | 75.752 | 2.761611 | 2.687413
Al0.989Mg0.005Mn0.006 | Strain hardened | 7 | 150 | 130 | 0 | 0.989 | 0 | 0 | 0 | 0 | 0 | 0 | 0 | 0 | 0 | 0 | 0 | 0 | 0.005 | 0.006 | 0 | 0 | 0 | 0 | 0 | 0 | 0 | 0 | 0 | 0 | 0 | 0 | 0 | 0 | 0 | 0 | 0 | 0 | 1 | 1.25215 | 0.01680682 | 936.93083 | 0.04827335 | 0.5664381 | -0.489344 | 1.431027 | 1.08454 | 1.60814 | 0.0134544 | 3.019 | 0.3172365 | 76.109 | 4.050817 | 2.712477
Al0.9868Cu0.0012Mn0.012 | Strain hardened | 10 | 130 | 125 | 0 | 0.9868 | 0 | 0 | 0 | 0 | 0 | 0 | 0.0012 | 0 | 0 | 0 | 0 | 0 | 0 | 0.012 | 0 | 0 | 0 | 0 | 0 | 0 | 0 | 0 | 0 | 0 | 0 | 0 | 0 | 0 | 0 | 0 | 0 | 0 | 1 | 1.25192 | 0.01332572 | 941.00552 | 0.06946954 | 0.6174087 | -0.90446784 | 1.969231 | 0.6423501 | 1.609628 | 0.007454663 | 3.0576 | 0.5152497 | 76.6048 | 5.270808 | 2.745773
Al0.95872Cr0.0015Cu0.0005Fe0.002Mg0.03102Mn0.0025Si0.002Ti0.00075Zn0.001 | Strain hardened | 14.5 | 232.5 | 166 | 0 | 0.958719039 | 0 | 0 | 0 | 0 | 0 | 0.001501126 | 0.000500375 | 0 | 0 | 0.002001501 | 0 | 0 | 0.031023267 | 0.002501876 | 0 | 0 | 0 | 0.002001501 | 0 | 0.000750563 | 0 | 0.001000751 | 0 | 0 | 0 | 0 | 0 | 0 | 0 | 0 | 0 | 0 | 1 | 1.258619 | 0.03620702 | 940.4734 | 0.08724438 | 1.778449 | -0.7887466 | 1.596183 | 2.120559 | 1.601771 | 0.0344769 | 3.009257 | 0.500352 | 75.56217 | 8.176098 | 2.684367
Al0.95624Cr0.0025Cu0.0005Fe0.002Mg0.03501Mn0.0005Si0.00125Ti0.001Zn0.001 | Strain hardened | 13 | 265 | 205 | 0 | 0.95623906 | 0 | 0 | 0 | 0 | 0 | 0.002500625 | 0.000500125 | 0 | 0 | 0.0020005 | 0 | 0 | 0.035008752 | 0.000500125 | 0 | 0 | 0 | 0.001250313 | 0 | 0.00100025 | 0 | 0.00100025 | 0 | 0 | 0 | 0 | 0 | 0 | 0 | 0 | 0 | 0 | 1 | 1.259615 | 0.03785607 | 940.1902 | 0.09167808 | 1.807033 | -0.6781575 | 1.410946 | 2.505251 | 1.60051 | 0.03599698 | 2.999749936 | 0.4804244 | 75.4248562 | 8.576869 | 2.676152
Al0.94571Cr0.0005Cu0.00075Fe0.00175Mg0.04503Mn0.0035Si0.001Ti0.0005Zn0.00125 | Strain hardened | 12 | 317 | 234 | 0 | 0.945709282 | 0 | 0 | 0 | 0 | 0 | 0.000500375 | 0.000750563 | 0 | 0 | 0.001751313 | 0 | 0 | 0.045033775 | 0.003502627 | 0 | 0 | 0 | 0.001000751 | 0 | 0.000500375 | 0 | 0.001250938 | 0 | 0 | 0 | 0 | 0 | 0 | 0 | 0 | 0 | 0 | 1 | 1.262247 | 0.0422783 | 938.4854 | 0.07219488 | 2.092001 | -0.8028002 | 1.483265 | 2.44558 | 1.597213 | 0.04028392 | 2.997998 | 0.5479244 | 75.04628 | 8.510489 | 2.667287
Al0.953Li0.006Mg0.041 | Strain hardened | 23 | 287.5 | 145 | 0 | 0.953 | 0 | 0 | 0 | 0 | 0 | 0 | 0 | 0 | 0 | 0 | 0 | 0.006 | 0.041 | 0 | 0 | 0 | 0 | 0 | 0 | 0 | 0 | 0 | 0 | 0 | 0 | 0 | 0 | 0 | 0 | 0 | 0 | 0 | 1 | 1.26145 | 0.04097314 | 930.16205 | 0.03986052 | 1.725544 | -0.404072 | 0.4165289 | 3.972153 | 1.59392 | 0.04783298 | 2.947 | 0.2493812 | 74.339 | 7.873505 | 2.627307
Al0.948Li0.011Mg0.041 | Strain hardened | 17.1 | 350 | 220 | 0 | 0.948 | 0 | 0 | 0 | 0 | 0 | 0 | 0 | 0 | 0 | 0 | 0 | 0.011 | 0.041 | 0 | 0 | 0 | 0 | 0 | 0 | 0 | 0 | 0 | 0 | 0 | 0 | 0 | 0 | 0 | 0 | 0 | 0 | 0 | 1 | 1.26245 | 0.04226856 | 927.76315 | 0.0539362 | 1.922253 | -0.477792 | 0.4685445 | 3.732577 | 1.59077 | 0.05511196 | 2.937 | 0.2846594 | 74.014 | 9.051619 | 2.61359
Al0.942Li0.017Mg0.041 | Strain hardened | 9.3 | 427.5 | 315 | 0 | 0.942 | 0 | 0 | 0 | 0 | 0 | 0 | 0 | 0 | 0 | 0 | 0 | 0.017 | 0.041 | 0 | 0 | 0 | 0 | 0 | 0 | 0 | 0 | 0 | 0 | 0 | 0 | 0 | 0 | 0 | 0 | 0 | 0 | 0 | 1 | 1.26365 | 0.04374843 | 924.88447 | 0.06703534 | 2.13277 | -0.5652 | 0.5183268 | 3.490031 | 1.58699 | 0.06272134 | 2.925 | 0.3215198 | 73.624 | 10.27524 | 2.597183
Al0.9988Cu0.0012 | Strain Harderned (Hard) | 9 | 125 | 115 | 0 | 0.9988 | 0 | 0 | 0 | 0 | 0 | 0 | 0.0012 | 0 | 0 | 0 | 0 | 0 | 0 | 0 | 0 | 0 | 0 | 0 | 0 | 0 | 0 | 0 | 0 | 0 | 0 | 0 | 0 | 0 | 0 | 0 | 0 | 1 | 0 | 1.25012 | 0.002769352 | 933.97916 | 0.01572772 | 0.07707341 | -0.00479424 | 0.03445425 | 15.01488 | 1.610348 | 0.006234594 | 3.0096 | 0.2769618 | 76.0768 | 2.215694 | 2.703479
Al0.99875Cu0.00025Mn0.00025Ti0.00025Zn0.0005 | Strain Harderned (Hard) | 8 | 125 | 115 | 0 | 0.998749062 | 0 | 0 | 0 | 0 | 0 | 0 | 0.000250188 | 0 | 0 | 0 | 0 | 0 | 0 | 0.000250188 | 0 | 0 | 0 | 0 | 0 | 0.000250188 | 0 | 0.000500375 | 0 | 0 | 0 | 0 | 0 | 0 | 0 | 0 | 0 | 1 | 0 | 1.25015 | 0.003462906 | 933.8542 | 0.02177901 | 0.09376829 | -0.04798928 | 0.5610136 | 1.824697 | 1.61006 | 0.003040474 | 3.007756 | 0.2464456 | 76.03252 | 1.347333 | 2.702658
Al0.996Fe0.003Si0.001 | Strain Harderned (Hard) | 12 | 96.526598 | 89.631841 | 0 | 0.996 | 0 | 0 | 0 | 0 | 0 | 0 | 0 | 0 | 0 | 0.003 | 0 | 0 | 0 | 0 | 0 | 0 | 0 | 0.001 | 0 | 0 | 0 | 0 | 0 | 0 | 0 | 0 | 0 | 0 | 0 | 0 | 0 | 1 | 0 | 1.2503 | 0.007583851 | 936.85612 | 0.05714845 | 0.2355252 | -0.207588 | 0.8386921 | 1.062938 | 1.61095 | 0.009381313 | 3.016 | 0.2752163 | 76.306 | 5.195225 | 2.70873
Al0.992Cu0.0002Fe0.0002Mn0.0002Si0.007Ti0.0002Zn0.0002 | Strain Harderned (Hard) | 9 | 124.105626 | 117.210869 | 0 | 0.992 | 0 | 0 | 0 | 0 | 0 | 0 | 0.0002 | 0 | 0 | 0.0002 | 0 | 0 | 0 | 0.0002 | 0 | 0 | 0 | 0.007 | 0 | 0.0002 | 0 | 0.0002 | 0 | 0 | 0 | 0 | 0 | 0 | 0 | 0 | 0 | 1 | 0 | 1.24908 | 0.01056516 | 939.27553 | 0.07073441 | 0.4258503 | -0.5763901 | 1.621585 | 0.6939585 | 1.612114 | 0.01535487 | 3.0124 | 0.2103479 | 76.214 | 2.682947 | 2.698556
Al0.992Mg0.008 | Strain Harderned (Hard) | 6 | 160 | 150 | 0 | 0.992 | 0 | 0 | 0 | 0 | 0 | 0 | 0 | 0 | 0 | 0 | 0 | 0 | 0.008 | 0 | 0 | 0 | 0 | 0 | 0 | 0 | 0 | 0 | 0 | 0 | 0 | 0 | 0 | 0 | 0 | 0 | 0 | 1 | 0 | 1.252 | 0.01778838 | 933.38624 | 0.0009992775 | 0.3874076 | -0.063488 | 0.1725127 | 5.695579 | 1.6076 | 0.01662433 | 2.992 | 0.08908423 | 75.752 | 2.761611 | 2.687413
Al0.989Mg0.005Mn0.006 | Strain Harderned (Hard) | 5 | 170 | 150 | 0 | 0.989 | 0 | 0 | 0 | 0 | 0 | 0 | 0 | 0 | 0 | 0 | 0 | 0 | 0.005 | 0.006 | 0 | 0 | 0 | 0 | 0 | 0 | 0 | 0 | 0 | 0 | 0 | 0 | 0 | 0 | 0 | 0 | 0 | 1 | 0 | 1.25215 | 0.01680682 | 936.93083 | 0.04827335 | 0.5664381 | -0.489344 | 1.431027 | 1.08454 | 1.60814 | 0.0134544 | 3.019 | 0.3172365 | 76.109 | 4.050817 | 2.712477
Al0.988Mn0.012 | Strain Harderned (Hard) | 8 | 151.684654 | 144.789897 | 0 | 0.988 | 0 | 0 | 0 | 0 | 0 | 0 | 0 | 0 | 0 | 0 | 0 | 0 | 0 | 0.012 | 0 | 0 | 0 | 0 | 0 | 0 | 0 | 0 | 0 | 0 | 0 | 0 | 0 | 0 | 0 | 0 | 0 | 1 | 0 | 1.2518 | 0.01304744 | 940.49636 | 0.0677893 | 0.5404558 | -0.901056 | 1.970708 | 0.5641123 | 1.60928 | 0.004059651 | 3.048 | 0.435541 | 76.528 | 4.790951 | 2.740416
Al0.9868Cu0.0012Mn0.012 | Strain Harderned (Hard) | 8 | 150 | 145 | 0 | 0.9868 | 0 | 0 | 0 | 0 | 0 | 0 | 0.0012 | 0 | 0 | 0 | 0 | 0 | 0 | 0.012 | 0 | 0 | 0 | 0 | 0 | 0 | 0 | 0 | 0 | 0 | 0 | 0 | 0 | 0 | 0 | 0 | 0 | 1 | 0 | 1.25192 | 0.01332572 | 941.00552 | 0.06946954 | 0.6174087 | -0.90446784 | 1.969231 | 0.6423501 | 1.609628 | 0.007454663 | 3.0576 | 0.5152497 | 76.6048 | 5.270808 | 2.745773
Al0.98324Cr0.0005Cu0.001Fe0.0035Mg0.00801Mn0.001Si0.0015Zn0.00125 | Strain Harderned (Hard) | 11 | 160 | 145 | 0 | 0.983237428 | 0 | 0 | 0 | 0 | 0 | 0.000500375 | 0.001000751 | 0 | 0 | 0.003502627 | 0 | 0 | 0.008006005 | 0.001000751 | 0 | 0 | 0 | 0.001501126 | 0 | 0 | 0 | 0.001250938 | 0 | 0 | 0 | 0 | 0 | 0 | 0 | 0 | 0 | 1 | 0 | 1.252752 | 0.02053328 | 938.9241 | 0.07450783 | 0.921438 | -0.4200298 | 1.155592 | 2.059759 | 1.609109 | 0.02067271 | 3.035777 | 0.5307375 | 76.25969 | 7.003742 | 2.714204
Al0.97848Cr0.0005Cu0.0005Fe0.0035Mg0.0015Mn0.01201Si0.0025Zn0.001 | Strain Harderned (Hard) | 9 | 155 | 140 | 0 | 0.978478478 | 0 | 0 | 0 | 0 | 0 | 0.000500501 | 0.000500501 | 0 | 0 | 0.003503504 | 0 | 0 | 0.001501502 | 0.012012012 | 0 | 0 | 0 | 0.002502503 | 0 | 0 | 0 | 0.001001001 | 0 | 0 | 0 | 0 | 0 | 0 | 0 | 0 | 0 | 1 | 0 | 1.252553 | 0.01818829 | 946.043 | 0.1003071 | 1.109867 | -1.265914 | 2.216499 | 0.8294265 | 1.610536 | 0.01524798 | 3.081081 | 0.6283529 | 76.93944 | 7.863312 | 2.758177
Al0.97799Cr0.001Cu0.0015Fe0.0035Mg0.005Mn0.0055Si0.003Ti0.0005Zn0.002 | Strain Harderned (Hard) | 2.05 | 180 | 150.5 | 0 | 0.977988994 | 0 | 0 | 0 | 0 | 0 | 0.0010005 | 0.00150075 | 0 | 0 | 0.003501751 | 0 | 0 | 0.005002501 | 0.005502751 | 0 | 0 | 0 | 0.003001501 | 0 | 0.00050025 | 0 | 0.002001001 | 0 | 0 | 0 | 0 | 0 | 0 | 0 | 0 | 0 | 1 | 0 | 1.252726 | 0.02025978 | 943.8804 | 0.09841099 | 1.222538 | -0.9225823 | 1.912226 | 1.25076 | 1.61034 | 0.01989289 | 3.071036 | 0.6679668 | 76.67334 | 7.8444 | 2.741294
Al0.96897Cr0.00075Cu0.00075Fe0.0025Mg0.02052Mn0.003Si0.002Ti0.00075Zn0.00075 | Strain Harderned (Hard) | 12 | 230.5 | 190.5 | 0 | 0.968968969 | 0 | 0 | 0 | 0 | 0 | 0.000750751 | 0.000750751 | 0 | 0 | 0.002502503 | 0 | 0 | 0.020520521 | 0.003003003 | 0 | 0 | 0 | 0.002002002 | 0 | 0.000750751 | 0 | 0.000750751 | 0 | 0 | 0 | 0 | 0 | 0 | 0 | 0 | 0 | 1 | 0 | 1.256031 | 0.03046154 | 940.5481 | 0.08339845 | 1.469761 | -0.7495436 | 1.637651 | 1.844297 | 1.605028 | 0.0291722 | 3.021772 | 0.4990246 | 75.91141 | 7.619628 | 2.699607
Al0.95872Cr0.0015Cu0.0005Fe0.002Mg0.03102Mn0.0025Si0.002Ti0.00075Zn0.001 | Strain Harderned (Hard) | 12 | 255 | 189 | 0 | 0.958719039 | 0 | 0 | 0 | 0 | 0 | 0.001501126 | 0.000500375 | 0 | 0 | 0.002001501 | 0 | 0 | 0.031023267 | 0.002501876 | 0 | 0 | 0 | 0.002001501 | 0 | 0.000750563 | 0 | 0.001000751 | 0 | 0 | 0 | 0 | 0 | 0 | 0 | 0 | 0 | 1 | 0 | 1.258619 | 0.03620702 | 940.4734 | 0.08724438 | 1.778449 | -0.7887466 | 1.596183 | 2.120559 | 1.601771 | 0.0344769 | 3.009257 | 0.500352 | 75.56217 | 8.176098 | 2.684367
Al0.9582Cr0.00125Cu0.0005Fe0.002Mg0.02703Mn0.00751Si0.00125Ti0.001Zn0.00125 | Strain Harderned (Hard) | 12 | 290.5 | 235 | 0 | 0.958197747 | 0 | 0 | 0 | 0 | 0 | 0.001251564 | 0.000500626 | 0 | 0 | 0.002002503 | 0 | 0 | 0.027033792 | 0.007509387 | 0 | 0 | 0 | 0.001251564 | 0 | 0.001001252 | 0 | 0.001251564 | 0 | 0 | 0 | 0 | 0 | 0 | 0 | 0 | 0 | 1 | 0 | 1.258511 | 0.03488575 | 942.7642 | 0.09408473 | 1.858407 | -1.080314 | 1.983825 | 1.621788 | 1.602431 | 0.03216803 | 3.034293 | 0.5856656 | 75.87434 | 8.426208 | 2.708118
Al0.95624Cr0.0025Cu0.0005Fe0.002Mg0.03501Mn0.0005Si0.00125Ti0.001Zn0.001 | Strain Harderned (Hard) | 12 | 290.5 | 235 | 0 | 0.95623906 | 0 | 0 | 0 | 0 | 0 | 0.002500625 | 0.000500125 | 0 | 0 | 0.0020005 | 0 | 0 | 0.035008752 | 0.000500125 | 0 | 0 | 0 | 0.001250313 | 0 | 0.00100025 | 0 | 0.00100025 | 0 | 0 | 0 | 0 | 0 | 0 | 0 | 0 | 0 | 1 | 0 | 1.259615 | 0.03785607 | 940.1902 | 0.09167808 | 1.807033 | -0.6781575 | 1.410946 | 2.505251 | 1.60051 | 0.03599698 | 2.999749936 | 0.4804244 | 75.4248562 | 8.576869 | 2.676152
Al0.934Mg0.06Mn0.006 | Strain Harderned (Hard) | 7 | 400 | 310 | 0 | 0.934 | 0 | 0 | 0 | 0 | 0 | 0 | 0 | 0 | 0 | 0 | 0 | 0 | 0.06 | 0.006 | 0 | 0 | 0 | 0 | 0 | 0 | 0 | 0 | 0 | 0 | 0 | 0 | 0 | 0 | 0 | 0 | 0 | 1 | 0 | 1.2659 | 0.04760854 | 936.35498 | 0.04841722 | 2.188974 | -0.859824 | 1.399784 | 2.38381 | 1.59164 | 0.04480018 | 2.964 | 0.3933243 | 74.404 | 8.168769 | 2.639713
Al0.94571Cr0.0005Cu0.00075Fe0.00175Mg0.04503Mn0.0035Si0.001Ti0.0005Zn0.00125 | Strain Harderned (Hard) | 8 | 339 | 251.5 | 0 | 0.945709282 | 0 | 0 | 0 | 0 | 0 | 0.000500375 | 0.000750563 | 0 | 0 | 0.001751313 | 0 | 0 | 0.045033775 | 0.003502627 | 0 | 0 | 0 | 0.001000751 | 0 | 0.000500375 | 0 | 0.001250938 | 0 | 0 | 0 | 0 | 0 | 0 | 0 | 0 | 0 | 1 | 0 | 1.262247 | 0.0422783 | 938.4854 | 0.07219488 | 2.092001 | -0.8028002 | 1.483265 | 2.44558 | 1.597213 | 0.04028392 | 2.997998 | 0.5479244 | 75.04628 | 8.510489 | 2.667287
Al0.9999Fe0.0001 | Strain Harderned (Hard) | 5 | 117.210869 | 110.316112 | 0 | 0.9999 | 0 | 0 | 0 | 0 | 0 | 0 | 0 | 0 | 0 | 0.0001 | 0 | 0 | 0 | 0 | 0 | 0 | 0 | 0 | 0 | 0 | 0 | 0 | 0 | 0 | 0 | 0 | 0 | 0 | 0 | 0 | 0 | 1 | 0 | 1.250015 | 0.001199926 | 933.557753 | 0.009399377 | 0.008489308 | -0.00439956 | 0.1099505 | 1.801375 | 1.610022 | 0.001366373 | 3.0005 | 0.0499975 | 76.0094 | 0.939953 | 2.698521
Al0.99971Cu6e-05Fe6e-05Mg6e-05Mn2e-05Si6e-05Ti2e-05Zn1e-05 | Strain Harderned (Hard) | 5 | 115 |  | 0 | 0.999714 | 0 | 0 | 0 | 0 | 0 | 0 | 6e-05 | 0 | 0 | 6e-05 | 0 | 0 | 6e-05 | 2e-05 | 0 | 0 | 0 | 6e-05 | 0 | 2e-05 | 0 | 6e-06 | 0 | 0 | 0 | 0 | 0 | 0 | 0 | 0 | 0 | 1 | 0 | 1.2500276 | 0.002263998 | 933.6231 | 0.01166286 | 0.02597415 | -0.01181393 | 0.2331938 | 2.052667 | 1.61002764 | 0.002676882 | 3.000934 | 0.0792788 | 76.010584 | 0.9644086 | 2.698666
Al0.998Cu0.0005Fe0.0001Si0.001Ti0.0004 | Strain Harderned (Hard) | 5 | 124.105626 | 117.210869 | 0 | 0.998 | 0 | 0 | 0 | 0 | 0 | 0 | 0.0005 | 0 | 0 | 0.0001 | 0 | 0 | 0 | 0 | 0 | 0 | 0 | 0.001 | 0 | 0.0004 | 0 | 0 | 0 | 0 | 0 | 0 | 0 | 0 | 0 | 0 | 0 | 1 | 0 | 1.249975 | 0.004980019 | 934.926445 | 0.03609421 | 0.1393243 | -0.13030412 | 0.8519147 | 0.9996456 | 1.610429 | 0.007154871 | 3.0059 | 0.1893811 | 76.079 | 1.990919 | 2.70106
Al0.9977Cu0.00015Fe0.00075Ga0.00015Mn0.0001Si0.00075Ti0.00015V0.00025 | Strain Harderned (Hard) | 5 | 138 | 50.5 | 0 | 0.99769954 | 0 | 0 | 0 | 0 | 0 | 0 | 0.00015003 | 0 | 0 | 0.00075015 | 0.00015003 | 0 | 0 | 0.00010002 | 0 | 0 | 0 | 0.00075015 | 0 | 0.00015003 | 0.00025005 | 0 | 0 | 0 | 0 | 0 | 0 | 0 | 0 | 0 | 0 | 1 | 0 | 1.250085017 | 0.005291235 | 935.1848 | 0.04362357 | 0.1667116 | -0.1315104 | 0.7674355 | 1.185505 | 1.610445 | 0.006774045 | 3.00825165 | 0.2163129 | 76.12562512 | 3.138565 | 2.70316
Al0.995Cu0.0005Fe0.0002Mg0.0003Mn0.0003Si0.0002Ti0.0002V0.003Zn0.0003 | Strain Harderned (Hard) | 5 | 144.789897 | 117.210869 | 0 | 0.995 | 0 | 0 | 0 | 0 | 0 | 0 | 0.0005 | 0 | 0 | 0.0002 | 0 | 0 | 0.0003 | 0.0003 | 0 | 0 | 0 | 0.0002 | 0 | 0.0002 | 0.003 | 0.0003 | 0 | 0 | 0 | 0 | 0 | 0 | 0 | 0 | 0 | 1 | 0 | 1.25053 | 0.007004185 | 938.058739 | 0.07792836 | 0.3211563 | -0.26474624 | 1.056745 | 1.137933 | 1.610197 | 0.006187124 | 3.015 | 0.2803123 | 76.3165 | 5.109729 | 2.711827
Al0.9922Cu0.0005Mg0.0005Mn0.0005Si0.0055Ti0.0003Zn0.0005 | Strain Harderned (Hard) | 5 | 145 |  | 0 | 0.9922 | 0 | 0 | 0 | 0 | 0 | 0 | 0.0005 | 0 | 0 | 0 | 0 | 0 | 0.0005 | 0.0005 | 0 | 0 | 0 | 0.0055 | 0 | 0.0003 | 0 | 0.0005 | 0 | 0 | 0 | 0 | 0 | 0 | 0 | 0 | 0 | 1 | 0 | 1.24952 | 0.01081954 | 938.295959 | 0.06478104 | 0.4491586 | -0.4937624 | 1.522039 | 0.8535354 | 1.611559 | 0.01456881 | 3.0158 | 0.2941944 | 76.1777 | 2.645321 | 2.70161
Al0.98725Cu0.00125Mn0.0005Si0.01Zn0.001 | Strain Harderned (Hard) | 5 | 165 |  | 0 | 0.98725 | 0 | 0 | 0 | 0 | 0 | 0 | 0.00125 | 0 | 0 | 0 | 0 | 0 | 0 | 0.0005 | 0 | 0 | 0 | 0.01 | 0 | 0 | 0 | 0.001 | 0 | 0 | 0 | 0 | 0 | 0 | 0 | 0 | 0 | 1 | 0 | 1.2488 | 0.01284504 | 941.58765 | 0.0827204 | 0.6467325 | -0.79137975 | 1.859317 | 0.7694856 | 1.6132725 | 0.01899251 | 3.031 | 0.4219467 | 76.336 | 3.430904 | 2.705059
Al0.9845Mg0.0035Mn0.012 | Strain Harderned (Hard) | 4 | 241.316495 | 227.526981 | 0 | 0.9845 | 0 | 0 | 0 | 0 | 0 | 0 | 0 | 0 | 0 | 0 | 0 | 0 | 0.0035 | 0.012 | 0 | 0 | 0 | 0 | 0 | 0 | 0 | 0 | 0 | 0 | 0 | 0 | 0 | 0 | 0 | 0 | 0 | 1 | 0 | 1.252675 | 0.01751872 | 940.459715 | 0.06779942 | 0.7337173 | -0.92375 | 1.967038 | 0.7469895 | 1.60823 | 0.01171675 | 3.0445 | 0.4399088 | 76.4195 | 5.139992 | 2.735634
Al0.9836Cr0.0005Cu0.0015Fe0.00575Ni0.00695Si0.0017 | Strain Harderned (Hard) | 4 | 200 |  | 0 | 0.9836 | 0 | 0 | 0 | 0 | 0 | 0.0005 | 0.0015 | 0 | 0 | 0.00575 | 0 | 0 | 0 | 0 | 0.00695 | 0 | 0 | 0.0017 | 0 | 0 | 0 | 0 | 0 | 0 | 0 | 0 | 0 | 0 | 0 | 0 | 0 | 1 | 0 | 1.2515275 | 0.01290965 | 946.578497 | 0.1090518 | 0.8718223 | -1.00643098 | 2.047504 | 0.819975 | 1.614303 | 0.02105857 | 3.0926 | 0.7602139 | 77.4421 | 11.59956 | 2.755465
Al0.983Fe0.006Ni0.011 | Strain Harderned (Hard) | 4 | 199.947953 | 186.158439 | 0 | 0.983 | 0 | 0 | 0 | 0 | 0 | 0 | 0 | 0 | 0 | 0.006 | 0 | 0 | 0 | 0 | 0.011 | 0 | 0 | 0 | 0 | 0 | 0 | 0 | 0 | 0 | 0 | 0 | 0 | 0 | 0 | 0 | 0 | 1 | 0 | 1.252 | 0.0123995 | 947.47501 | 0.1125329 | 0.8078258 | -1.211584 | 2.288684 | 0.6317306 | 1.61462 | 0.02197618 | 3.107 | 0.8231349 | 77.708 | 13.00287 | 2.765557
Al0.983Fe0.006Mn0.011 | Strain Harderned (Hard) |  | 250 | 230 | 0 | 0.983 | 0 | 0 | 0 | 0 | 0 | 0 | 0 | 0 | 0 | 0.006 | 0 | 0 | 0 | 0.011 | 0 | 0 | 0 | 0 | 0 | 0 | 0 | 0 | 0 | 0 | 0 | 0 | 0 | 0 | 0 | 0 | 0 | 1 | 0 | 1.25255 | 0.01548094 | 945.17601 | 0.0961249 | 0.8078258 | -1.0813 | 2.012998 | 0.7061292 | 1.61066 | 0.0112711 | 3.074 | 0.5661484 | 77.048 | 8.5565 | 2.759084
Al0.9745Cr0.001Cu0.002Fe0.007Mg0.008Mn0.002Si0.003Zn0.0025 | Strain Harderned (Hard) | 4 | 200 |  | 0 | 0.9745 | 0 | 0 | 0 | 0 | 0 | 0.001 | 0.002 | 0 | 0 | 0.007 | 0 | 0 | 0.008 | 0.002 | 0 | 0 | 0 | 0.003 | 0 | 0 | 0 | 0.0025 | 0 | 0 | 0 | 0 | 0 | 0 | 0 | 0 | 0 | 1 | 0 | 1.2535 | 0.02291756 | 944.453755 | 0.104381 | 1.352794 | -0.771777 | 1.589153 | 1.655468 | 1.61062 | 0.02398727 | 3.0795 | 0.7424148 | 76.767 | 9.481018 | 2.741051
Al0.974Cr0.002Mg0.013Mn0.011 | Strain Harderned (Hard) | 7 | 282.685037 | 262.000766 | 0 | 0.974 | 0 | 0 | 0 | 0 | 0 | 0.002 | 0 | 0 | 0 | 0 | 0 | 0 | 0.013 | 0.011 | 0 | 0 | 0 | 0 | 0 | 0 | 0 | 0 | 0 | 0 | 0 | 0 | 0 | 0 | 0 | 0 | 0 | 1 | 0 | 1.2552 | 0.02615703 | 942.26778 | 0.08753381 | 1.198556 | -0.985088 | 1.918887 | 1.146457 | 1.60554 | 0.0215283 | 3.037 | 0.4534655 | 76.249 | 6.916574 | 2.725711
Al0.97225Cu0.00125Fe0.007Mn0.0125Si0.006Zn0.001 | Strain Harderned (Hard) | 4 | 200 |  | 0 | 0.97225 | 0 | 0 | 0 | 0 | 0 | 0 | 0.00125 | 0 | 0 | 0.007 | 0 | 0 | 0 | 0.0125 | 0 | 0 | 0 | 0.006 | 0 | 0 | 0 | 0.001 | 0 | 0 | 0 | 0 | 0 | 0 | 0 | 0 | 0 | 1 | 0 | 1.25225 | 0.01941653 | 951.7426 | 0.1199459 | 1.353836 | -1.68726875 | 2.486613 | 0.7636625 | 1.6129325 | 0.01947323 | 3.11 | 0.7279423 | 77.426 | 9.624475 | 2.77503
Al0.9665Cr0.002Cu0.003Fe0.007Mg0.005Mn0.0055Si0.006Ti0.001Zn0.004 | Strain Harderned (Hard) | 3 | 215 |  | 0 | 0.9665 | 0 | 0 | 0 | 0 | 0 | 0.002 | 0.003 | 0 | 0 | 0.007 | 0 | 0 | 0.005 | 0.0055 | 0 | 0 | 0 | 0.006 | 0 | 0.001 | 0 | 0.004 | 0 | 0 | 0 | 0 | 0 | 0 | 0 | 0 | 0 | 1 | 0 | 1.253375 | 0.0233274 | 951.112285 | 0.1299108 | 1.765325 | -1.386745 | 2.29101 | 1.210765 | 1.61251 | 0.02461539 | 3.125 | 0.890716 | 77.259 | 10.33808 | 2.7719
Al0.964Cr0.001Cu0.003Fe0.007Mg0.004Mn0.0125Si0.006Zn0.0025 | Strain Harderned (Hard) | 4 | 240 |  | 0 | 0.964 | 0 | 0 | 0 | 0 | 0 | 0.001 | 0.003 | 0 | 0 | 0.007 | 0 | 0 | 0.004 | 0.0125 | 0 | 0 | 0 | 0.006 | 0 | 0 | 0 | 0.0025 | 0 | 0 | 0 | 0 | 0 | 0 | 0 | 0 | 0 | 1 | 0 | 1.253725 | 0.02376026 | 953.32859 | 0.1281607 | 1.803806 | -1.74323 | 2.494228 | 0.9864561 | 1.61235 | 0.02403416 | 3.1365 | 0.8774211 | 77.489 | 10.51517 | 2.786751
Al0.9476Cr0.0012Mg0.05Mn0.0012 | Strain Harderned (Hard) |  | 435 | 405 | 0 | 0.9476 | 0 | 0 | 0 | 0 | 0 | 0.0012 | 0 | 0 | 0 | 0 | 0 | 0 | 0.05 | 0.0012 | 0 | 0 | 0 | 0 | 0 | 0 | 0 | 0 | 0 | 0 | 0 | 0 | 0 | 0 | 0 | 0 | 0 | 1 | 0 | 1.26286 | 0.04346994 | 935.144972 | 0.05104628 | 1.803658 | -0.5027744 | 0.8003058 | 3.354748 | 1.594988 | 0.04102644 | 2.9584 | 0.2797668 | 74.6036 | 7.542577 | 2.640044
Al0.946Cr0.001Mg0.052Mn0.001 | Strain Harderned (Hard) | 10 | 434.369691 | 406.790663 | 0 | 0.946 | 0 | 0 | 0 | 0 | 0 | 0.001 | 0 | 0 | 0 | 0 | 0 | 0 | 0.052 | 0.001 | 0 | 0 | 0 | 0 | 0 | 0 | 0 | 0 | 0 | 0 | 0 | 0 | 0 | 0 | 0 | 0 | 0 | 1 | 0 | 1.2633 | 0.04420173 | 934.75762 | 0.04664022 | 1.829757 | -0.496192 | 0.7466792 | 3.44701 | 1.59439 | 0.04180379 | 2.955 | 0.2738156 | 74.516 | 7.534039 | 2.63613
Al0.9075Cu0.01Ni0.005Si0.015Sn0.0625 | Strain Harderned (Hard) | 4 | 220.632224 | 206.84271 | 0 | 0.9075 | 0 | 0 | 0 | 0 | 0 | 0 | 0.01 | 0 | 0 | 0 | 0 | 0 | 0 | 0 | 0.005 | 0 | 0 | 0.015 | 0.0625 | 0 | 0 | 0 | 0 | 0 | 0 | 0 | 0 | 0 | 0 | 0 | 0 | 1 | 0 | 1.26175 | 0.04230642 | 926.214225 | 0.1703374 | 3.300086 | -0.614 | 2.862658 | 4.978155 | 1.640625 | 0.05868818 | 3.8175 | 2.791808 | 76.395 | 11.12538 | 3.204383
Al0.99585Cu0.00025Fe0.002Mn0.00025Si0.00125Ti0.00015V0.00025 | Strain Harderned (Hard) | 3 | 175 | 165 | 0 | 0.995848547 | 0 | 0 | 0 | 0 | 0 | 0 | 0.000250088 | 0 | 0 | 0.0020007 | 0 | 0 | 0 | 0.000250088 | 0 | 0 | 0 | 0.001250438 | 0 | 0.000150053 | 0.000250088 | 0 | 0 | 0 | 0 | 0 | 0 | 0 | 0 | 0 | 0 | 1 | 0 | 1.250223 | 0.007465118 | 936.8841 | 0.05760389 | 0.2700334 | -0.236648 | 0.97816 | 1.069056 | 1.610855 | 0.009291796 | 3.014905 | 0.2687066 | 76.2712 | 4.665994 | 2.707935
Al0.9725Cr0.0025Mg0.025 | Strain Harderned (Hard) | 4 | 330.948336 | 324.053579 | 0 | 0.9725 | 0 | 0 | 0 | 0 | 0 | 0.0025 | 0 | 0 | 0 | 0 | 0 | 0 | 0.025 | 0 | 0 | 0 | 0 | 0 | 0 | 0 | 0 | 0 | 0 | 0 | 0 | 0 | 0 | 0 | 0 | 0 | 0 | 1 | 0 | 1.256625 | 0.03158022 | 936.324575 | 0.06651871 | 1.11679 | -0.28575 | 0.5811517 | 3.659417 | 1.602625 | 0.02927945 | 2.9825 | 0.2172412 | 75.435 | 6.430068 | 2.672839
Al0.96948Cu0.00125Fe0.0035Mg0.01051Mn0.01251Si0.0015Zn0.00125 | Strain Harderned (Hard) | 4 | 320 | 256 | 0 | 0.969484742 | 0 | 0 | 0 | 0 | 0 | 0 | 0.001250625 | 0 | 0 | 0.003501751 | 0 | 0 | 0.010505253 | 0.012506253 | 0 | 0 | 0 | 0.00150075 | 0 | 0 | 0 | 0.001250625 | 0 | 0 | 0 | 0 | 0 | 0 | 0 | 0 | 0 | 1 | 0 | 1.255053 | 0.02581872 | 945.1161 | 0.09463431 | 1.488113 | -1.261217 | 2.166059 | 1.115144 | 1.607716 | 0.02317447 | 3.07979 | 0.6889296 | 76.66233 | 8.416796 | 2.75075
Al0.96773Cr0.0025Cu0.0005Fe0.002Mg0.02502Mn0.0005Si0.00125Zn0.0005 | Strain Harderned (Hard) | 5.005 | 310.5 | 246 | 0 | 0.967725794 | 0 | 0 | 0 | 0 | 0 | 0.002501876 | 0.000500375 | 0 | 0 | 0.002001501 | 0 | 0 | 0.025018764 | 0.000500375 | 0 | 0 | 0 | 0.001250938 | 0 | 0 | 0 | 0.000500375 | 0 | 0 | 0 | 0 | 0 | 0 | 0 | 0 | 0 | 1 | 0 | 1.256918 | 0.03247904 | 939.4105 | 0.08514097 | 1.423561 | -0.4989306 | 1.074215 | 2.68035 | 1.603558 | 0.03095033 | 3.004253 | 0.4235167 | 75.70378 | 7.940441 | 2.685498
Al0.955Mg0.045 | Strain Harderned (Hard) | 4 | 393.001149 | 372.316878 | 0 | 0.955 | 0 | 0 | 0 | 0 | 0 | 0 | 0 | 0 | 0 | 0 | 0 | 0 | 0.045 | 0 | 0 | 0 | 0 | 0 | 0 | 0 | 0 | 0 | 0 | 0 | 0 | 0 | 0 | 0 | 0 | 0 | 0 | 1 | 0 | 1.26125 | 0.04109101 | 932.99885 | 0.002326342 | 1.52588 | -0.3438 | 0.3433371 | 4.140907 | 1.5965 | 0.03895474 | 2.955 | 0.2073041 | 74.605 | 6.426428 | 2.638614
Al0.9535Fe0.003Mg0.04Mn0.0035 | Strain Harderned (Hard) |  | 420 | 395 | 0 | 0.9535 | 0 | 0 | 0 | 0 | 0 | 0 | 0 | 0 | 0 | 0.003 | 0 | 0 | 0.04 | 0.0035 | 0 | 0 | 0 | 0 | 0 | 0 | 0 | 0 | 0 | 0 | 0 | 0 | 0 | 0 | 0 | 0 | 0 | 1 | 0 | 1.260975 | 0.03985593 | 937.733145 | 0.06305622 | 1.757483 | -0.670373 | 1.245654 | 2.458408 | 1.59845 | 0.03766334 | 2.989 | 0.4133751 | 75.196 | 8.430752 | 2.668007
Al0.9991Si0.0009 | Strain Harderned (Hard) | 15 | 160 | 95 | 0 | 0.9991 | 0 | 0 | 0 | 0 | 0 | 0 | 0 | 0 | 0 | 0 | 0 | 0 | 0 | 0 | 0 | 0 | 0 | 0.0009 | 0 | 0 | 0 | 0 | 0 | 0 | 0 | 0 | 0 | 0 | 0 | 0 | 0 | 1 | 0 | 1.249865 | 0.003598768 | 934.148177 | 0.02418859 | 0.05995891 | -0.06833844 | 0.5676942 | 0.8196047 | 1.610261 | 0.005400419 | 3.0009 | 0.0299865 | 76.0216 | 0.7196759 | 2.697753
Al0.9385Cr0.001Mg0.0525Mn0.008 | Strain Harderned (Hard) | 12 | 372.316878 | 282.685037 | 0 | 0.9385 | 0 | 0 | 0 | 0 | 0 | 0.001 | 0 | 0 | 0 | 0 | 0 | 0 | 0.0525 | 0.008 | 0 | 0 | 0 | 0 | 0 | 0 | 0 | 0 | 0 | 0 | 0 | 0 | 0 | 0 | 0 | 0 | 0 | 1 | 0 | 1.264475 | 0.04525265 | 938.851095 | 0.06962898 | 2.160244 | -0.980414 | 1.627553 | 2.068664 | 1.59382 | 0.04206315 | 2.9825 | 0.4349641 | 74.8085 | 8.460309 | 2.659494
Al0.92825Cr0.00125Cu0.001Fe0.004Mg0.051Mn0.0075Si0.0025Ti0.002Zn0.0025 | Strain Harderned (Hard) | 12 | 370 |  | 0 | 0.92825 | 0 | 0 | 0 | 0 | 0 | 0.00125 | 0.001 | 0 | 0 | 0.004 | 0 | 0 | 0.051 | 0.0075 | 0 | 0 | 0 | 0.0025 | 0 | 0.002 | 0 | 0.0025 | 0 | 0 | 0 | 0 | 0 | 0 | 0 | 0 | 0 | 1 | 0 | 1.2649375 | 0.04601192 | 946.1169975 | 0.1119284 | 2.804608 | -1.492905 | 2.271174 | 1.777399 | 1.5961675 | 0.04399149 | 3.03775 | 0.7428492 | 75.407 | 10.73692 | 2.691971
Al0.9973Mg0.0012Mn0.0015 | Strain Harderned (Hard) | 9 | 158.579411 | 144.789897 | 0 | 0.9973 | 0 | 0 | 0 | 0 | 0 | 0 | 0 | 0 | 0 | 0 | 0 | 0 | 0.0012 | 0.0015 | 0 | 0 | 0 | 0 | 0 | 0 | 0 | 0 | 0 | 0 | 0 | 0 | 0 | 0 | 0 | 0 | 0 | 1 | 0 | 1.250525 | 0.008328585 | 934.335731 | 0.02425665 | 0.1706153 | -0.12319428 | 0.7331149 | 1.293989 | 1.60955 | 0.00661019 | 3.0048 | 0.1586725 | 76.0288 | 2.014043 | 2.701803
Al0.996Mg0.004 | Strain Harderned (Hard) | 14 | 131.000383 | 110.316112 | 0 | 0.996 | 0 | 0 | 0 | 0 | 0 | 0 | 0 | 0 | 0 | 0 | 0 | 0 | 0.004 | 0 | 0 | 0 | 0 | 0 | 0 | 0 | 0 | 0 | 0 | 0 | 0 | 0 | 0 | 0 | 0 | 0 | 0 | 1 | 0 | 1.251 | 0.0126137 | 933.42812 | 0.0007079873 | 0.2168232 | -0.031872 | 0.1242261 | 6.350052 | 1.6088 | 0.01177007 | 2.996 | 0.06311894 | 75.876 | 1.956687 | 2.692775
Al0.9925Mg0.0075 | Strain Harderned (Hard) | 18 | 137.89514 | 110.316112 | 0 | 0.9925 | 0 | 0 | 0 | 0 | 0 | 0 | 0 | 0 | 0 | 0 | 0 | 0 | 0.0075 | 0 | 0 | 0 | 0 | 0 | 0 | 0 | 0 | 0 | 0 | 0 | 0 | 0 | 0 | 0 | 0 | 0 | 0 | 1 | 0 | 1.251875 | 0.01722959 | 933.391475 | 0.0009677847 | 0.3672348 | -0.05955 | 0.1674165 | 5.756068 | 1.60775 | 0.01609899 | 2.9925 | 0.08627717 | 75.7675 | 2.674592 | 2.688082
Al0.991Cu0.001Mg0.006Mn0.002 | Strain Harderned (Hard) | 12 | 158.579411 | 137.89514 | 0 | 0.991 | 0 | 0 | 0 | 0 | 0 | 0 | 0.001 | 0 | 0 | 0 | 0 | 0 | 0.006 | 0.002 | 0 | 0 | 0 | 0 | 0 | 0 | 0 | 0 | 0 | 0 | 0 | 0 | 0 | 0 | 0 | 0 | 0 | 1 | 0 | 1.2519 | 0.0164943 | 935.00254 | 0.03143777 | 0.4904895 | -0.201724 | 0.8494589 | 2.273447 | 1.60837 | 0.01558892 | 3.01 | 0.3192178 | 75.966 | 3.705785 | 2.701525
Al0.987Mg0.01Mn0.003 | Strain Harderned (Hard) | 10 | 186.158439 | 158.579411 | 0 | 0.987 | 0 | 0 | 0 | 0 | 0 | 0 | 0 | 0 | 0 | 0 | 0 | 0 | 0.01 | 0.003 | 0 | 0 | 0 | 0 | 0 | 0 | 0 | 0 | 0 | 0 | 0 | 0 | 0 | 0 | 0 | 0 | 0 | 1 | 0 | 1.25295 | 0.02087036 | 935.12189 | 0.03426862 | 0.6351772 | -0.302796 | 1.03283 | 1.961612 | 1.60682 | 0.01867755 | 3.002 | 0.2408236 | 75.822 | 3.922539 | 2.695226
Al0.986Mg0.005Mn0.009 | Strain Harderned (Hard) | 8 | 179.263682 | 165.474168 | 0 | 0.986 | 0 | 0 | 0 | 0 | 0 | 0 | 0 | 0 | 0 | 0 | 0 | 0 | 0.005 | 0.009 | 0 | 0 | 0 | 0 | 0 | 0 | 0 | 0 | 0 | 0 | 0 | 0 | 0 | 0 | 0 | 0 | 0 | 1 | 0 | 1.2526 | 0.01799791 | 938.68742 | 0.05892019 | 0.6883369 | -0.712064 | 1.726626 | 0.9074089 | 1.60796 | 0.01360025 | 3.031 | 0.3847584 | 76.241 | 4.708601 | 2.723025
Al0.986Cu0.001Mg0.01Mn0.003 | Strain Harderned (Hard) | 12 | 179.263682 | 158.579411 | 0 | 0.986 | 0 | 0 | 0 | 0 | 0 | 0 | 0.001 | 0 | 0 | 0 | 0 | 0 | 0.01 | 0.003 | 0 | 0 | 0 | 0 | 0 | 0 | 0 | 0 | 0 | 0 | 0 | 0 | 0 | 0 | 0 | 0 | 0 | 1 | 0 | 1.25305 | 0.02101165 | 935.54619 | 0.03711007 | 0.700813 | -0.306504 | 1.032342 | 2.139101 | 1.60711 | 0.019544 | 3.01 | 0.3491418 | 75.886 | 4.415994 | 2.699649
Al0.975Mg0.025 | Strain Harderned (Hard) | 11 | 235 | 170 | 0 | 0.975 | 0 | 0 | 0 | 0 | 0 | 0 | 0 | 0 | 0 | 0 | 0 | 0 | 0.025 | 0 | 0 | 0 | 0 | 0 | 0 | 0 | 0 | 0 | 0 | 0 | 0 | 0 | 0 | 0 | 0 | 0 | 0 | 1 | 0 | 1.25625 | 0.03106964 | 933.20825 | 0.001751622 | 0.9720176 | -0.195 | 0.2818055 | 4.651769 | 1.6025 | 0.02922776 | 2.975 | 0.1561249 | 75.225 | 4.839873 | 2.664814
Al0.973Cu0.001Mg0.025Mn0.001 | Strain Harderned (Hard) | 11 | 234.421738 | 172.368925 | 0 | 0.973 | 0 | 0 | 0 | 0 | 0 | 0 | 0.001 | 0 | 0 | 0 | 0 | 0 | 0.025 | 0.001 | 0 | 0 | 0 | 0 | 0 | 0 | 0 | 0 | 0 | 0 | 0 | 0 | 0 | 0 | 0 | 0 | 0 | 1 | 0 | 1.2565 | 0.03136088 | 934.21808 | 0.02452759 | 1.103077 | -0.271724 | 0.6459826 | 3.792505 | 1.60273 | 0.02982416 | 2.987 | 0.3237762 | 75.333 | 5.441701 | 2.672669
Al0.964Cu0.0005Mg0.035Mn0.0005 | Strain Harderned (Hard) | 12 | 275.79028 | 199.947953 | 0 | 0.964 | 0 | 0 | 0 | 0 | 0 | 0 | 0.0005 | 0 | 0 | 0 | 0 | 0 | 0.035 | 0.0005 | 0 | 0 | 0 | 0 | 0 | 0 | 0 | 0 | 0 | 0 | 0 | 0 | 0 | 0 | 0 | 0 | 0 | 1 | 0 | 1.258875 | 0.03661805 | 933.608465 | 0.01744486 | 1.332636 | -0.307986 | 0.5169362 | 4.039664 | 1.599615 | 0.03472823 | 2.971 | 0.2723215 | 74.969 | 5.965571 | 2.65557
Al0.947Cr0.0012Mg0.051Mn0.0008 | Strain Harderned (Hard) |  | 310 | 165 | 0 | 0.947 | 0 | 0 | 0 | 0 | 0 | 0.0012 | 0 | 0 | 0 | 0 | 0 | 0 | 0.051 | 0.0008 | 0 | 0 | 0 | 0 | 0 | 0 | 0 | 0 | 0 | 0 | 0 | 0 | 0 | 0 | 0 | 0 | 0 | 1 | 0 | 1.26305 | 0.0438123 | 934.90029 | 0.04950939 | 1.805217 | -0.48189472 | 0.7177916 | 3.502212 | 1.594712 | 0.04141602 | 2.9558 | 0.2695299 | 74.555 | 7.545792 | 2.637375
Al0.79Cu0.01Sn0.2 | Strain Harderned (Hard) | 13 | 165.474168 | 144.789897 | 0 | 0.79 | 0 | 0 | 0 | 0 | 0 | 0 | 0.01 | 0 | 0 | 0 | 0 | 0 | 0 | 0 | 0 | 0 | 0 | 0 | 0.2 | 0 | 0 | 0 | 0 | 0 | 0 | 0 | 0 | 0 | 0 | 0 | 0 | 1 | 0 | 1.291 | 0.06205938 | 852.035 | 0.2095313 | 4.607542 | 2.5524 | 0.6858228 | 1.538077 | 1.6829 | 0.08409016 | 5.28 | 4.431884 | 73.04 | 9.848777 | 4.069149
Al0.9635Cr0.001Mg0.0275Mn0.008 | Strain Harderned (Hard) | 14 | 262.000766 | 179.263682 | 0 | 0.9635 | 0 | 0 | 0 | 0 | 0 | 0.001 | 0 | 0 | 0 | 0 | 0 | 0 | 0.0275 | 0.008 | 0 | 0 | 0 | 0 | 0 | 0 | 0 | 0 | 0 | 0 | 0 | 0 | 0 | 0 | 0 | 0 | 0 | 1 | 0 | 1.258225 | 0.03421761 | 939.112845 | 0.06956373 | 1.498125 | -0.824814 | 1.645216 | 1.705728 | 1.60132 | 0.03079006 | 3.0075 | 0.4055166 | 75.5835 | 6.985559 | 2.692496
Al0.986Mg0.014 | Strain Harderned (Hard) | 9 | 170 | 145 | 0 | 0.986 | 0 | 0 | 0 | 0 | 0 | 0 | 0 | 0 | 0 | 0 | 0 | 0 | 0.014 | 0 | 0 | 0 | 0 | 0 | 0 | 0 | 0 | 0 | 0 | 0 | 0 | 0 | 0 | 0 | 0 | 0 | 0 | 1 | 0 | 1.2535 | 0.02343247 | 933.32342 | 0.001318005 | 0.6124708 | -0.110432 | 0.2220061 | 5.176338 | 1.6058 | 0.02194989 | 2.986 | 0.1174904 | 75.566 | 3.642203 | 2.679402
Al0.978Mg0.01Mn0.012 | Strain Harderned (Hard) | 10 | 215 | 170 | 0 | 0.978 | 0 | 0 | 0 | 0 | 0 | 0 | 0 | 0 | 0 | 0 | 0 | 0 | 0.01 | 0.012 | 0 | 0 | 0 | 0 | 0 | 0 | 0 | 0 | 0 | 0 | 0 | 0 | 0 | 0 | 0 | 0 | 0 | 1 | 0 | 1.2543 | 0.02360353 | 940.39166 | 0.06781816 | 1.00507 | -0.965376 | 1.960103 | 0.979058 | 1.60628 | 0.0189789 | 3.038 | 0.4478348 | 76.218 | 5.726646 | 2.726789
Al0.971Cr0.0012Mg0.027Mn0.0008 | Strain Harderned (Hard) | 10 | 275 | 205 | 0 | 0.971 | 0 | 0 | 0 | 0 | 0 | 0.0012 | 0 | 0 | 0 | 0 | 0 | 0 | 0.027 | 0.0008 | 0 | 0 | 0 | 0 | 0 | 0 | 0 | 0 | 0 | 0 | 0 | 0 | 0 | 0 | 0 | 0 | 0 | 1 | 0 | 1.25705 | 0.03263348 | 935.15157 | 0.04945665 | 1.162964 | -0.31139872 | 0.6905725 | 3.49246 | 1.601912 | 0.03039331 | 2.9798 | 0.2240356 | 75.299 | 5.955804 | 2.668795
Al0.9625Cr0.0025Mg0.035 | Strain Harderned (Hard) | 15 | 270 | 205 | 0 | 0.9625 | 0 | 0 | 0 | 0 | 0 | 0.0025 | 0 | 0 | 0 | 0 | 0 | 0 | 0.035 | 0 | 0 | 0 | 0 | 0 | 0 | 0 | 0 | 0 | 0 | 0 | 0 | 0 | 0 | 0 | 0 | 0 | 0 | 1 | 0 | 1.259125 | 0.03691533 | 936.219875 | 0.06654058 | 1.405983 | -0.35735 | 0.6054303 | 3.683528 | 1.599625 | 0.03451697 | 2.9725 | 0.2382095 | 75.125 | 7.106995 | 2.659646
Al0.9545Cr0.001Mg0.04Mn0.0045 | Strain Harderned (Hard) | 12 | 289.579794 | 206.84271 | 0 | 0.9545 | 0 | 0 | 0 | 0 | 0 | 0.001 | 0 | 0 | 0 | 0 | 0 | 0 | 0.04 | 0.0045 | 0 | 0 | 0 | 0 | 0 | 0 | 0 | 0 | 0 | 0 | 0 | 0 | 0 | 0 | 0 | 0 | 0 | 1 | 0 | 1.260825 | 0.03970864 | 936.932615 | 0.05932027 | 1.69971 | -0.658983 | 1.281265 | 2.416624 | 1.59778 | 0.03686451 | 2.981 | 0.3473313 | 75.042 | 7.300016 | 2.663823
Al0.954Cr0.0015Mg0.04Mn0.0045 | Strain Harderned (Hard) | 15.9 | 312.7 | 215.4 | 0 | 0.954 | 0 | 0 | 0 | 0 | 0 | 0.0015 | 0 | 0 | 0 | 0 | 0 | 0 | 0.04 | 0.0045 | 0 | 0 | 0 | 0 | 0 | 0 | 0 | 0 | 0 | 0 | 0 | 0 | 0 | 0 | 0 | 0 | 0 | 1 | 0 | 1.2609 | 0.03978241 | 937.55588 | 0.06627761 | 1.727333 | -0.675774 | 1.299968 | 2.396469 | 1.597805 | 0.03687381 | 2.9825 | 0.3538273 | 75.084 | 7.543006 | 2.66542
Al0.94695Cr0.0015Cu0.0005Fe0.0025Mg0.04004Mn0.0045Si0.002Ti0.00075Zn0.00125 | Strain Harderned (Hard) | 9 | 290.5 | 193 | 0 | 0.946946947 | 0 | 0 | 0 | 0 | 0 | 0.001501502 | 0.000500501 | 0 | 0 | 0.002502503 | 0 | 0 | 0.04004004 | 0.004504505 | 0 | 0 | 0 | 0.002002002 | 0 | 0.000750751 | 0 | 0.001251251 | 0 | 0 | 0 | 0 | 0 | 0 | 0 | 0 | 0 | 1 | 0 | 1.261274 | 0.04078592 | 941.932 | 0.09375498 | 2.158108 | -1.006079 | 1.782591 | 2.020509 | 1.599067 | 0.03875898 | 3.013013 | 0.5693461 | 75.41642 | 9.147757 | 2.682184
Al0.9475Cr0.0015Mg0.044Mn0.007 | Strain Harderned (Hard) |  | 315 | 230 | 0 | 0.9475 | 0 | 0 | 0 | 0 | 0 | 0.0015 | 0 | 0 | 0 | 0 | 0 | 0 | 0.044 | 0.007 | 0 | 0 | 0 | 0 | 0 | 0 | 0 | 0 | 0 | 0 | 0 | 0 | 0 | 0 | 0 | 0 | 0 | 1 | 0 | 1.262275 | 0.04184975 | 938.977825 | 0.07305196 | 1.937439 | -0.8757 | 1.557912 | 2.077438 | 1.596455 | 0.03864099 | 2.9885 | 0.4115431 | 75.07 | 8.09661 | 2.668788
Al0.9465Cr0.001Mg0.0445Mn0.008 | Strain Harderned (Hard) | 16 | 317.158822 | 227.526981 | 0 | 0.9465 | 0 | 0 | 0 | 0 | 0 | 0.001 | 0 | 0 | 0 | 0 | 0 | 0 | 0.0445 | 0.008 | 0 | 0 | 0 | 0 | 0 | 0 | 0 | 0 | 0 | 0 | 0 | 0 | 0 | 0 | 0 | 0 | 0 | 1 | 0 | 1.262475 | 0.0421237 | 938.934855 | 0.06960822 | 1.962818 | -0.93171 | 1.633448 | 1.978039 | 1.59622 | 0.03885395 | 2.9905 | 0.4259222 | 75.0565 | 8.026102 | 2.669984
Al0.94047Cr0.0015Cu0.0005Fe0.002Mg0.04452Mn0.007Si0.002Ti0.00075Zn0.00125 | Strain Harderned (Hard) | 12.95 | 300 | 207 | 0 | 0.940470235 | 0 | 0 | 0 | 0 | 0 | 0.00150075 | 0.00050025 | 0 | 0 | 0.002001001 | 0 | 0 | 0.044522261 | 0.007003502 | 0 | 0 | 0 | 0.002001001 | 0 | 0.000750375 | 0 | 0.001250625 | 0 | 0 | 0 | 0 | 0 | 0 | 0 | 0 | 0 | 1 | 0 | 1.262694 | 0.04292155 | 942.9062 | 0.09633071 | 2.354639 | -1.187149 | 1.954709 | 1.870198 | 1.597461 | 0.04052855 | 3.016008003 | 0.5965918 | 75.34017 | 9.396462 | 2.683079
Al0.93423Cr0.00125Cu0.0005Fe0.002Mg0.05101Mn0.0075Si0.00125Ti0.001Zn0.00125 | Strain Harderned (Hard) | 12.95 | 300 | 210.5 | 0 | 0.934233558 | 0 | 0 | 0 | 0 | 0 | 0.001250313 | 0.000500125 | 0 | 0 | 0.0020005 | 0 | 0 | 0.051012753 | 0.007501875 | 0 | 0 | 0 | 0.001250313 | 0 | 0.00100025 | 0 | 0.001250313 | 0 | 0 | 0 | 0 | 0 | 0 | 0 | 0 | 0 | 1 | 0 | 1.264504 | 0.04534685 | 942.5036 | 0.09410748 | 2.496593 | -1.220097 | 1.968365 | 1.928574 | 1.595236 | 0.04276612 | 3.010252566 | 0.6064131 | 75.13028 | 9.657075 | 2.676238
Al0.95225Cr0.00125Cu0.001Fe0.004Mg0.027Mn0.0075Si0.0025Ti0.002Zn0.0025 | Strain Harderned (Hard) | 10 | 305 |  | 0 | 0.95225 | 0 | 0 | 0 | 0 | 0 | 0.00125 | 0.001 | 0 | 0 | 0.004 | 0 | 0 | 0.027 | 0.0075 | 0 | 0 | 0 | 0.0025 | 0 | 0.002 | 0 | 0.0025 | 0 | 0 | 0 | 0 | 0 | 0 | 0 | 0 | 0 | 1 | 0 | 1.2589375 | 0.03579511 | 946.3682775 | 0.1118535 | 2.166296 | -1.361721 | 2.284201 | 1.505531 | 1.6033675 | 0.03369 | 3.06175 | 0.7248703 | 76.151 | 9.620094 | 2.724
Al0.94Cr0.0015Cu0.001Fe0.005Mg0.04Mn0.0045Si0.004Ti0.0015Zn0.0025 | Strain Harderned (Hard) | 10 | 325 |  | 0 | 0.94 | 0 | 0 | 0 | 0 | 0 | 0.0015 | 0.001 | 0 | 0 | 0.005 | 0 | 0 | 0.04 | 0.0045 | 0 | 0 | 0 | 0.004 | 0 | 0.0015 | 0 | 0.0025 | 0 | 0 | 0 | 0 | 0 | 0 | 0 | 0 | 0 | 1 | 0 | 1.261625 | 0.04172502 | 946.29127 | 0.1142214 | 2.504359 | -1.332481 | 2.139917 | 1.778527 | 1.60035 | 0.04049904 | 3.0435 | 0.7215315 | 75.75 | 10.49178 | 2.698997
Al0.934Cr0.0015Cu0.001Fe0.004Mg0.0445Mn0.007Si0.004Ti0.0015Zn0.0025 | Strain Harderned (Hard) | 8 | 360 |  | 0 | 0.934 | 0 | 0 | 0 | 0 | 0 | 0.0015 | 0.001 | 0 | 0 | 0.004 | 0 | 0 | 0.0445 | 0.007 | 0 | 0 | 0 | 0.004 | 0 | 0.0015 | 0 | 0.0025 | 0 | 0 | 0 | 0 | 0 | 0 | 0 | 0 | 0 | 1 | 0 | 1.262975 | 0.04374833 | 946.83045 | 0.1145146 | 2.681964 | -1.492723 | 2.268237 | 1.701163 | 1.59863 | 0.04210242 | 3.044 | 0.7348905 | 75.6265 | 10.50376 | 2.698053
Al0.968Cr0.001Cu0.002Fe0.007Mg0.0145Mn0.001Si0.004Zn0.0025 | Strain Harderned (Hard) | 6 | 220 |  | 0 | 0.968 | 0 | 0 | 0 | 0 | 0 | 0.001 | 0.002 | 0 | 0 | 0.007 | 0 | 0 | 0.0145 | 0.001 | 0 | 0 | 0 | 0.004 | 0 | 0 | 0 | 0.0025 | 0 | 0 | 0 | 0 | 0 | 0 | 0 | 0 | 0 | 1 | 0 | 1.254825 | 0.02784071 | 944.5537 | 0.105563 | 1.58733 | -0.81817 | 1.597057 | 1.832527 | 1.60902 | 0.02886808 | 3.07 | 0.7376313 | 76.5455 | 9.750227 | 2.72825
Al0.963Cr0.0025Cu0.001Fe0.004Mg0.025Mn0.001Si0.0025Zn0.001 | Strain Harderned (Hard) | 7 | 270 |  | 0 | 0.963 | 0 | 0 | 0 | 0 | 0 | 0.0025 | 0.001 | 0 | 0 | 0.004 | 0 | 0 | 0.025 | 0.001 | 0 | 0 | 0 | 0.0025 | 0 | 0 | 0 | 0.001 | 0 | 0 | 0 | 0 | 0 | 0 | 0 | 0 | 0 | 1 | 0 | 1.2572 | 0.03332851 | 942.48756 | 0.1000214 | 1.673662 | -0.710273 | 1.38936 | 2.220845 | 1.6045 | 0.03249951 | 3.026 | 0.5570673 | 75.973 | 9.193273 | 2.698192
Al0.962Cu0.0025Fe0.007Mg0.0105Mn0.0125Si0.003Zn0.0025 | Strain Harderned (Hard) | 5 | 280 |  | 0 | 0.962 | 0 | 0 | 0 | 0 | 0 | 0 | 0.0025 | 0 | 0 | 0.007 | 0 | 0 | 0.0105 | 0.0125 | 0 | 0 | 0 | 0.003 | 0 | 0 | 0 | 0.0025 | 0 | 0 | 0 | 0 | 0 | 0 | 0 | 0 | 0 | 1 | 0 | 1.2556 | 0.02737155 | 949.541265 | 0.1139987 | 1.845841 | -1.513644 | 2.313638 | 1.157936 | 1.609335 | 0.02632538 | 3.12 | 0.858254 | 77.0995 | 10.34367 | 2.773633
Al0.999Sc0.001 | Solutionised + Artificially peak aged |  | 166 | 132 | 0 | 0.999 | 0 | 0 | 0 | 0 | 0 | 0 | 0 | 0 | 0 | 0 | 0 | 0 | 0 | 0 | 0 | 0 | 0.001 | 0 | 0 | 0 | 0 | 0 | 0 | 0 | 0 | 0 | 0 | 1 | 0 | 0 | 0 | 0 | 0 | 1.25035 | 0.008847472 | 934.35053 | 0.02978633 | 0.06574458 | -0.151848 | 1.196265 | 0.4045393 | 1.60975 | 0.004908675 | 3 | 0 | 75.981 | 0.6005323 | 2.698602
Al0.975Mg0.02Sc0.005 | Solutionised + Artificially peak aged |  | 401 | 376 | 0 | 0.975 | 0 | 0 | 0 | 0 | 0 | 0 | 0 | 0 | 0 | 0 | 0 | 0 | 0.02 | 0 | 0 | 0 | 0.005 | 0 | 0 | 0 | 0 | 0 | 0 | 0 | 0 | 0 | 0 | 1 | 0 | 0 | 0 | 0 | 0 | 1.25675 | 0.03391729 | 937.66325 | 0.06627022 | 1.076032 | -0.8982 | 2.595142 | 1.123309 | 1.60275 | 0.02831791 | 2.98 | 0.14 | 75.285 | 4.529214 | 2.673714
Al0.96453Cr1e-05Cu2e-05Fe0.0016Mg0.0297Mn3e-05Sc0.0016Si0.0008Ti0.00024Zn6e-05Zr0.0014 | No Processing | 10.5 | 265 | 172 | 0 | 0.964534 | 0 | 0 | 0 | 0 | 0 | 1.4e-05 | 2e-05 | 0 | 0 | 0.0016 | 0 | 0 | 0.0297 | 3.2e-05 | 0 | 0 | 0.0016 | 0.0008 | 0 | 0.00024 | 0 | 6e-05 | 0.0014 | 0 | 0 | 1 | 0 | 0 | 0 | 0 | 0 | 0 | 0 | 1.2585759 | 0.03697802 | 938.5191 | 0.0767294 | 1.480521 | -0.8579302 | 2.314279 | 1.619593 | 1.60087218 | 0.03391198 | 2.98161 | 0.2803209 | 75.256064 | 6.645725 | 2.673135
Al0.9634Cr1e-05Cu2e-05Fe0.0015Mg0.0295Mn3e-05Sc0.0029Si0.0009Ti0.00024Zn0.0001Zr0.0014 | No Processing | 9.1 | 322 | 242 | 0 | 0.963397 | 0 | 0 | 0 | 0 | 0 | 1.3e-05 | 2e-05 | 0 | 0 | 0.0015 | 0 | 0 | 0.0295 | 3e-05 | 0 | 0 | 0.0029 | 0.0009 | 0 | 0.00024 | 0 | 0.0001 | 0.0014 | 0 | 0 | 1 | 0 | 0 | 0 | 0 | 0 | 0 | 0 | 1.25895445 | 0.03814661 | 939.6415 | 0.08353337 | 1.54375 | -1.05002 | 2.649511 | 1.381469 | 1.60061585 | 0.03427304 | 2.981759 | 0.281397 | 75.230152 | 6.60061 | 2.673736
Al0.95991Cr1e-05Cu2e-05Fe0.0016Mg0.0296Mn3e-05Sc0.0062Si0.001Ti0.00021Zn2e-05Zr0.0014 | No Processing | 9.1 | 325 | 240 | 0 | 0.95991 | 0 | 0 | 0 | 0 | 0 | 1e-05 | 2e-05 | 0 | 0 | 0.0016 | 0 | 0 | 0.0296 | 3e-05 | 0 | 0 | 0.0062 | 0.001 | 0 | 0.00021 | 0 | 2e-05 | 0.0014 | 0 | 0 | 1 | 0 | 0 | 0 | 0 | 0 | 0 | 0 | 1.2601215 | 0.04121685 | 942.6945767 | 0.09932146 | 1.696395 | -1.539309 | 3.321452 | 1.038896 | 1.5998106 | 0.03548005 | 2.9815 | 0.2744772 | 75.17536 | 6.75652 | 2.675032
Al0.95785Cr1e-05Cu3e-05Fe0.0016Mg0.0287Mn4e-05Sc0.0091Si0.00092Ti0.00028Zn7e-05Zr0.0014 | No Processing | 10.4 | 320 | 220 | 0 | 0.95785 | 0 | 0 | 0 | 0 | 0 | 1e-05 | 3e-05 | 0 | 0 | 0.0016 | 0 | 0 | 0.0287 | 4e-05 | 0 | 0 | 0.0091 | 0.00092 | 0 | 0.00028 | 0 | 7e-05 | 0.0014 | 0 | 0 | 1 | 0 | 0 | 0 | 0 | 0 | 0 | 0 | 1.2609415 | 0.04329189 | 945.2658402 | 0.1109267 | 1.793004 | -1.955568 | 3.794442 | 0.8666871 | 1.5993318 | 0.03595489 | 2.98296 | 0.2816552 | 75.1494 | 6.773923 | 2.677974
Al0.9999Fe0.0001 | No Processing | 50 | 44.8159205 | 10.3421355 | 0 | 0.9999 | 0 | 0 | 0 | 0 | 0 | 0 | 0 | 0 | 0 | 0.0001 | 0 | 0 | 0 | 0 | 0 | 0 | 0 | 0 | 0 | 0 | 0 | 0 | 0 | 0 | 0 | 1 | 0 | 0 | 0 | 0 | 0 | 0 | 0 | 1.250015 | 0.001199926 | 933.557753 | 0.009399377 | 0.008489308 | -0.00439956 | 0.1099505 | 1.801375 | 1.610022 | 0.001366373 | 3.0005 | 0.0499975 | 76.0094 | 0.939953 | 2.698521
Al0.99971Cu6e-05Fe6e-05Mg6e-05Mn2e-05Si6e-05Ti2e-05Zn1e-05 | No Processing | 50 | 45 |  | 0 | 0.999714 | 0 | 0 | 0 | 0 | 0 | 0 | 6e-05 | 0 | 0 | 6e-05 | 0 | 0 | 6e-05 | 2e-05 | 0 | 0 | 0 | 6e-05 | 0 | 2e-05 | 0 | 6e-06 | 0 | 0 | 0 | 1 | 0 | 0 | 0 | 0 | 0 | 0 | 0 | 1.2500276 | 0.002263998 | 933.6231 | 0.01166286 | 0.02597415 | -0.01181393 | 0.2331938 | 2.052667 | 1.61002764 | 0.002676882 | 3.000934 | 0.0792788 | 76.010584 | 0.9644086 | 2.698666
Al0.9988Cu0.0012 | No Processing | 35 | 90 | 35 | 0 | 0.9988 | 0 | 0 | 0 | 0 | 0 | 0 | 0.0012 | 0 | 0 | 0 | 0 | 0 | 0 | 0 | 0 | 0 | 0 | 0 | 0 | 0 | 0 | 0 | 0 | 0 | 0 | 1 | 0 | 0 | 0 | 0 | 0 | 0 | 0 | 1.25012 | 0.002769352 | 933.97916 | 0.01572772 | 0.07707341 | -0.00479424 | 0.03445425 | 15.01488 | 1.610348 | 0.006234594 | 3.0096 | 0.2769618 | 76.0768 | 2.215694 | 2.703479
Al0.99875Cu0.00025Mn0.00025Ti0.00025Zn0.0005 | No Processing | 35 | 90.5 | 40 | 0 | 0.998749062 | 0 | 0 | 0 | 0 | 0 | 0 | 0.000250188 | 0 | 0 | 0 | 0 | 0 | 0 | 0.000250188 | 0 | 0 | 0 | 0 | 0 | 0.000250188 | 0 | 0.000500375 | 0 | 0 | 0 | 1 | 0 | 0 | 0 | 0 | 0 | 0 | 0 | 1.25015 | 0.003462906 | 933.8542 | 0.02177901 | 0.09376829 | -0.04798928 | 0.5610136 | 1.824697 | 1.61006 | 0.003040474 | 3.007756 | 0.2464456 | 76.03252 | 1.347333 | 2.702658
Al0.998Cu0.0005Fe0.0001Si0.001Ti0.0004 | No Processing | 45 | 62.052813 | 20.684271 | 0 | 0.998 | 0 | 0 | 0 | 0 | 0 | 0 | 0.0005 | 0 | 0 | 0.0001 | 0 | 0 | 0 | 0 | 0 | 0 | 0 | 0.001 | 0 | 0.0004 | 0 | 0 | 0 | 0 | 0 | 1 | 0 | 0 | 0 | 0 | 0 | 0 | 0 | 1.249975 | 0.004980019 | 934.926445 | 0.03609421 | 0.1393243 | -0.13030412 | 0.8519147 | 0.9996456 | 1.610429 | 0.007154871 | 3.0059 | 0.1893811 | 76.079 | 1.990919 | 2.70106
Al0.9977Cu0.00015Fe0.00075Ga0.00015Mn0.0001Si0.00075Ti0.00015V0.00025 | No Processing | 32 | 75 | 50.5 | 0 | 0.99769954 | 0 | 0 | 0 | 0 | 0 | 0 | 0.00015003 | 0 | 0 | 0.00075015 | 0.00015003 | 0 | 0 | 0.00010002 | 0 | 0 | 0 | 0.00075015 | 0 | 0.00015003 | 0.00025005 | 0 | 0 | 0 | 0 | 1 | 0 | 0 | 0 | 0 | 0 | 0 | 0 | 1.250085017 | 0.005291235 | 935.1848 | 0.04362357 | 0.1667116 | -0.1315104 | 0.7674355 | 1.185505 | 1.610445 | 0.006774045 | 3.00825165 | 0.2163129 | 76.12562512 | 3.138565 | 2.70316
Al0.9973Mg0.0012Mn0.0015 | No Processing | 35 | 89.631841 | 34.473785 | 0 | 0.9973 | 0 | 0 | 0 | 0 | 0 | 0 | 0 | 0 | 0 | 0 | 0 | 0 | 0.0012 | 0.0015 | 0 | 0 | 0 | 0 | 0 | 0 | 0 | 0 | 0 | 0 | 0 | 1 | 0 | 0 | 0 | 0 | 0 | 0 | 0 | 1.250525 | 0.008328585 | 934.335731 | 0.02425665 | 0.1706153 | -0.12319428 | 0.7331149 | 1.293989 | 1.60955 | 0.00661019 | 3.0048 | 0.1586725 | 76.0288 | 2.014043 | 2.701803
Al0.996Mg0.004 | No Processing | 27 | 89.631841 | 34.473785 | 0 | 0.996 | 0 | 0 | 0 | 0 | 0 | 0 | 0 | 0 | 0 | 0 | 0 | 0 | 0.004 | 0 | 0 | 0 | 0 | 0 | 0 | 0 | 0 | 0 | 0 | 0 | 0 | 1 | 0 | 0 | 0 | 0 | 0 | 0 | 0 | 1.251 | 0.0126137 | 933.42812 | 0.0007079873 | 0.2168232 | -0.031872 | 0.1242261 | 6.350052 | 1.6088 | 0.01177007 | 2.996 | 0.06311894 | 75.876 | 1.956687 | 2.692775
Al0.996Fe0.003Si0.001 | No Processing | 43 | 68.94757 | 27.579028 | 0 | 0.996 | 0 | 0 | 0 | 0 | 0 | 0 | 0 | 0 | 0 | 0.003 | 0 | 0 | 0 | 0 | 0 | 0 | 0 | 0.001 | 0 | 0 | 0 | 0 | 0 | 0 | 0 | 1 | 0 | 0 | 0 | 0 | 0 | 0 | 0 | 1.2503 | 0.007583851 | 936.85612 | 0.05714845 | 0.2355252 | -0.207588 | 0.8386921 | 1.062938 | 1.61095 | 0.009381313 | 3.016 | 0.2752163 | 76.306 | 5.195225 | 2.70873
Al0.99585Cu0.00025Fe0.002Mn0.00025Si0.00125Ti0.00015V0.00025 | No Processing | 38.05 | 80 | 35 | 0 | 0.995848547 | 0 | 0 | 0 | 0 | 0 | 0 | 0.000250088 | 0 | 0 | 0.0020007 | 0 | 0 | 0 | 0.000250088 | 0 | 0 | 0 | 0.001250438 | 0 | 0.000150053 | 0.000250088 | 0 | 0 | 0 | 0 | 1 | 0 | 0 | 0 | 0 | 0 | 0 | 0 | 1.250223 | 0.007465118 | 936.8841 | 0.05760389 | 0.2700334 | -0.236648 | 0.97816 | 1.069056 | 1.610855 | 0.009291796 | 3.014905 | 0.2687066 | 76.2712 | 4.665994 | 2.707935
Al0.995Cu0.0005Fe0.0002Mg0.0003Mn0.0003Si0.0002Ti0.0002V0.003Zn0.0003 | No Processing | 2.4 | 75.842327 | 27.579028 | 0 | 0.995 | 0 | 0 | 0 | 0 | 0 | 0 | 0.0005 | 0 | 0 | 0.0002 | 0 | 0 | 0.0003 | 0.0003 | 0 | 0 | 0 | 0.0002 | 0 | 0.0002 | 0.003 | 0.0003 | 0 | 0 | 0 | 1 | 0 | 0 | 0 | 0 | 0 | 0 | 0 | 1.25053 | 0.007004185 | 938.058739 | 0.07792836 | 0.3211563 | -0.26474624 | 1.056745 | 1.137933 | 1.610197 | 0.006187124 | 3.015 | 0.2803123 | 76.3165 | 5.109729 | 2.711827
Al0.9925Mg0.0075 | No Processing | 32 | 89.631841 | 27.579028 | 0 | 0.9925 | 0 | 0 | 0 | 0 | 0 | 0 | 0 | 0 | 0 | 0 | 0 | 0 | 0.0075 | 0 | 0 | 0 | 0 | 0 | 0 | 0 | 0 | 0 | 0 | 0 | 0 | 1 | 0 | 0 | 0 | 0 | 0 | 0 | 0 | 1.251875 | 0.01722959 | 933.391475 | 0.0009677847 | 0.3672348 | -0.05955 | 0.1674165 | 5.756068 | 1.60775 | 0.01609899 | 2.9925 | 0.08627717 | 75.7675 | 2.674592 | 2.688082
Al0.9922Cu0.0005Mg0.0005Mn0.0005Si0.0055Ti0.0003Zn0.0005 | No Processing | 40 | 75 |  | 0 | 0.9922 | 0 | 0 | 0 | 0 | 0 | 0 | 0.0005 | 0 | 0 | 0 | 0 | 0 | 0.0005 | 0.0005 | 0 | 0 | 0 | 0.0055 | 0 | 0.0003 | 0 | 0.0005 | 0 | 0 | 0 | 1 | 0 | 0 | 0 | 0 | 0 | 0 | 0 | 1.24952 | 0.01081954 | 938.295959 | 0.06478104 | 0.4491586 | -0.4937624 | 1.522039 | 0.8535354 | 1.611559 | 0.01456881 | 3.0158 | 0.2941944 | 76.1777 | 2.645321 | 2.70161
Al0.992Cu0.0002Fe0.0002Mn0.0002Si0.007Ti0.0002Zn0.0002 | No Processing | 35 | 89.631841 | 34.473785 | 0 | 0.992 | 0 | 0 | 0 | 0 | 0 | 0 | 0.0002 | 0 | 0 | 0.0002 | 0 | 0 | 0 | 0.0002 | 0 | 0 | 0 | 0.007 | 0 | 0.0002 | 0 | 0.0002 | 0 | 0 | 0 | 1 | 0 | 0 | 0 | 0 | 0 | 0 | 0 | 1.24908 | 0.01056516 | 939.27553 | 0.07073441 | 0.4258503 | -0.5763901 | 1.621585 | 0.6939585 | 1.612114 | 0.01535487 | 3.0124 | 0.2103479 | 76.214 | 2.682947 | 2.698556
Al0.992Mg0.008 | No Processing | 25 | 125 | 40 | 0 | 0.992 | 0 | 0 | 0 | 0 | 0 | 0 | 0 | 0 | 0 | 0 | 0 | 0 | 0.008 | 0 | 0 | 0 | 0 | 0 | 0 | 0 | 0 | 0 | 0 | 0 | 0 | 1 | 0 | 0 | 0 | 0 | 0 | 0 | 0 | 1.252 | 0.01778838 | 933.38624 | 0.0009992775 | 0.3874076 | -0.063488 | 0.1725127 | 5.695579 | 1.6076 | 0.01662433 | 2.992 | 0.08908423 | 75.752 | 2.761611 | 2.687413
Al0.991Cu0.001Mg0.006Mn0.002 | No Processing | 25 | 110.316112 | 41.368542 | 0 | 0.991 | 0 | 0 | 0 | 0 | 0 | 0 | 0.001 | 0 | 0 | 0 | 0 | 0 | 0.006 | 0.002 | 0 | 0 | 0 | 0 | 0 | 0 | 0 | 0 | 0 | 0 | 0 | 1 | 0 | 0 | 0 | 0 | 0 | 0 | 0 | 1.2519 | 0.0164943 | 935.00254 | 0.03143777 | 0.4904895 | -0.201724 | 0.8494589 | 2.273447 | 1.60837 | 0.01558892 | 3.01 | 0.3192178 | 75.966 | 3.705785 | 2.701525
Al0.989Mg0.007Si0.004 | No Processing |  | 89.631841 | 48.263299 | 0 | 0.989 | 0 | 0 | 0 | 0 | 0 | 0 | 0 | 0 | 0 | 0 | 0 | 0 | 0.007 | 0 | 0 | 0 | 0 | 0.004 | 0 | 0 | 0 | 0 | 0 | 0 | 0 | 1 | 0 | 0 | 0 | 0 | 0 | 0 | 0 | 1.25115 | 0.01833398 | 936.41083 | 0.05080533 | 0.5633717 | -0.358952 | 1.188157 | 1.469688 | 1.60906 | 0.01931113 | 2.997 | 0.104838 | 75.879 | 3.002725 | 2.686984
Al0.989Mg0.005Mn0.006 | No Processing | 24 | 115 | 55 | 0 | 0.989 | 0 | 0 | 0 | 0 | 0 | 0 | 0 | 0 | 0 | 0 | 0 | 0 | 0.005 | 0.006 | 0 | 0 | 0 | 0 | 0 | 0 | 0 | 0 | 0 | 0 | 0 | 1 | 0 | 0 | 0 | 0 | 0 | 0 | 0 | 1.25215 | 0.01680682 | 936.93083 | 0.04827335 | 0.5664381 | -0.489344 | 1.431027 | 1.08454 | 1.60814 | 0.0134544 | 3.019 | 0.3172365 | 76.109 | 4.050817 | 2.712477
Al0.9885Cu0.0025Mg0.006Si0.003 | No Processing | 30 | 110.316112 | 41.368542 | 0 | 0.9885 | 0 | 0 | 0 | 0 | 0 | 0 | 0.0025 | 0 | 0 | 0 | 0 | 0 | 0.006 | 0 | 0 | 0 | 0 | 0.003 | 0 | 0 | 0 | 0 | 0 | 0 | 0 | 1 | 0 | 0 | 0 | 0 | 0 | 0 | 0 | 1.2513 | 0.01724817 | 936.72852 | 0.04942559 | 0.6197242 | -0.285333 | 1.035361 | 2.034512 | 1.609795 | 0.0196686 | 3.017 | 0.4107444 | 76.046 | 4.210924 | 2.699823
Al0.988Mn0.012 | No Processing | 30 | 110.316112 | 41.368542 | 0 | 0.988 | 0 | 0 | 0 | 0 | 0 | 0 | 0 | 0 | 0 | 0 | 0 | 0 | 0 | 0.012 | 0 | 0 | 0 | 0 | 0 | 0 | 0 | 0 | 0 | 0 | 0 | 1 | 0 | 0 | 0 | 0 | 0 | 0 | 0 | 1.2518 | 0.01304744 | 940.49636 | 0.0677893 | 0.5404558 | -0.901056 | 1.970708 | 0.5641123 | 1.60928 | 0.004059651 | 3.048 | 0.435541 | 76.528 | 4.790951 | 2.740416
Al0.98725Cu0.00125Mn0.0005Si0.01Zn0.001 | No Processing | 35 | 90 |  | 0 | 0.98725 | 0 | 0 | 0 | 0 | 0 | 0 | 0.00125 | 0 | 0 | 0 | 0 | 0 | 0 | 0.0005 | 0 | 0 | 0 | 0.01 | 0 | 0 | 0 | 0.001 | 0 | 0 | 0 | 1 | 0 | 0 | 0 | 0 | 0 | 0 | 0 | 1.2488 | 0.01284504 | 941.58765 | 0.0827204 | 0.6467325 | -0.79137975 | 1.859317 | 0.7694856 | 1.6132725 | 0.01899251 | 3.031 | 0.4219467 | 76.336 | 3.430904 | 2.705059
Al0.987Mg0.01Mn0.003 | No Processing | 22 | 131.000383 | 48.263299 | 0 | 0.987 | 0 | 0 | 0 | 0 | 0 | 0 | 0 | 0 | 0 | 0 | 0 | 0 | 0.01 | 0.003 | 0 | 0 | 0 | 0 | 0 | 0 | 0 | 0 | 0 | 0 | 0 | 1 | 0 | 0 | 0 | 0 | 0 | 0 | 0 | 1.25295 | 0.02087036 | 935.12189 | 0.03426862 | 0.6351772 | -0.302796 | 1.03283 | 1.961612 | 1.60682 | 0.01867755 | 3.002 | 0.2408236 | 75.822 | 3.922539 | 2.695226
Al0.9868Cu0.0012Mn0.012 | No Processing | 30 | 110 | 40 | 0 | 0.9868 | 0 | 0 | 0 | 0 | 0 | 0 | 0.0012 | 0 | 0 | 0 | 0 | 0 | 0 | 0.012 | 0 | 0 | 0 | 0 | 0 | 0 | 0 | 0 | 0 | 0 | 0 | 1 | 0 | 0 | 0 | 0 | 0 | 0 | 0 | 1.25192 | 0.01332572 | 941.00552 | 0.06946954 | 0.6174087 | -0.90446784 | 1.969231 | 0.6423501 | 1.609628 | 0.007454663 | 3.0576 | 0.5152497 | 76.6048 | 5.270808 | 2.745773
Al0.986Cu0.001Mg0.01Mn0.003 | No Processing | 22 | 131.000383 | 48.263299 | 0 | 0.986 | 0 | 0 | 0 | 0 | 0 | 0 | 0.001 | 0 | 0 | 0 | 0 | 0 | 0.01 | 0.003 | 0 | 0 | 0 | 0 | 0 | 0 | 0 | 0 | 0 | 0 | 0 | 1 | 0 | 0 | 0 | 0 | 0 | 0 | 0 | 1.25305 | 0.02101165 | 935.54619 | 0.03711007 | 0.700813 | -0.306504 | 1.032342 | 2.139101 | 1.60711 | 0.019544 | 3.01 | 0.3491418 | 75.886 | 4.415994 | 2.699649
Al0.986Mg0.014 | No Processing | 24 | 145 | 55 | 0 | 0.986 | 0 | 0 | 0 | 0 | 0 | 0 | 0 | 0 | 0 | 0 | 0 | 0 | 0.014 | 0 | 0 | 0 | 0 | 0 | 0 | 0 | 0 | 0 | 0 | 0 | 0 | 1 | 0 | 0 | 0 | 0 | 0 | 0 | 0 | 1.2535 | 0.02343247 | 933.32342 | 0.001318005 | 0.6124708 | -0.110432 | 0.2220061 | 5.176338 | 1.6058 | 0.02194989 | 2.986 | 0.1174904 | 75.566 | 3.642203 | 2.679402
Al0.98499Cr0.0005Cu0.0005Fe0.00175Mg0.00675Mn0.0005Si0.004Ti0.0005Zn0.0005 | No Processing | 21.95 | 120.5 | 50.15 | 0 | 0.984992496 | 0 | 0 | 0 | 0 | 0 | 0.00050025 | 0.00050025 | 0 | 0 | 0.001750875 | 0 | 0 | 0.006753377 | 0.00050025 | 0 | 0 | 0 | 0.004002001 | 0 | 0.00050025 | 0 | 0.00050025 | 0 | 0 | 0 | 1 | 0 | 0 | 0 | 0 | 0 | 0 | 0 | 1.251676 | 0.01944681 | 939.4637 | 0.07647039 | 0.8386389 | -0.5488387 | 1.495052 | 1.435524 | 1.609645 | 0.02039158 | 3.018509 | 0.3738013 | 76.16133 | 5.602091 | 2.702287
Al0.9845Mg0.0035Mn0.012 | No Processing | 25 | 131.000383 | 55.158056 | 0 | 0.9845 | 0 | 0 | 0 | 0 | 0 | 0 | 0 | 0 | 0 | 0 | 0 | 0 | 0.0035 | 0.012 | 0 | 0 | 0 | 0 | 0 | 0 | 0 | 0 | 0 | 0 | 0 | 1 | 0 | 0 | 0 | 0 | 0 | 0 | 0 | 1.252675 | 0.01751872 | 940.459715 | 0.06779942 | 0.7337173 | -0.92375 | 1.967038 | 0.7469895 | 1.60823 | 0.01171675 | 3.0445 | 0.4399088 | 76.4195 | 5.139992 | 2.735634
Al0.9836Cr0.0005Cu0.0015Fe0.00575Ni0.00695Si0.0017 | No Processing | 30 | 110 |  | 0 | 0.9836 | 0 | 0 | 0 | 0 | 0 | 0.0005 | 0.0015 | 0 | 0 | 0.00575 | 0 | 0 | 0 | 0 | 0.00695 | 0 | 0 | 0.0017 | 0 | 0 | 0 | 0 | 0 | 0 | 0 | 1 | 0 | 0 | 0 | 0 | 0 | 0 | 0 | 1.2515275 | 0.01290965 | 946.578497 | 0.1090518 | 0.8718223 | -1.00643098 | 2.047504 | 0.819975 | 1.614303 | 0.02105857 | 3.0926 | 0.7602139 | 77.4421 | 11.59956 | 2.755465
Al0.98324Cr0.0005Cu0.001Fe0.0035Mg0.00801Mn0.001Si0.0015Zn0.00125 | No Processing | 26.05 | 120 | 45 | 0 | 0.983237428 | 0 | 0 | 0 | 0 | 0 | 0.000500375 | 0.001000751 | 0 | 0 | 0.003502627 | 0 | 0 | 0.008006005 | 0.001000751 | 0 | 0 | 0 | 0.001501126 | 0 | 0 | 0 | 0.001250938 | 0 | 0 | 0 | 1 | 0 | 0 | 0 | 0 | 0 | 0 | 0 | 1.252752 | 0.02053328 | 938.9241 | 0.07450783 | 0.921438 | -0.4200298 | 1.155592 | 2.059759 | 1.609109 | 0.02067271 | 3.035777 | 0.5307375 | 76.25969 | 7.003742 | 2.714204
Al0.983Fe0.006Ni0.011 | No Processing | 30 | 110.316112 | 41.368542 | 0 | 0.983 | 0 | 0 | 0 | 0 | 0 | 0 | 0 | 0 | 0 | 0.006 | 0 | 0 | 0 | 0 | 0.011 | 0 | 0 | 0 | 0 | 0 | 0 | 0 | 0 | 0 | 0 | 1 | 0 | 0 | 0 | 0 | 0 | 0 | 0 | 1.252 | 0.0123995 | 947.47501 | 0.1125329 | 0.8078258 | -1.211584 | 2.288684 | 0.6317306 | 1.61462 | 0.02197618 | 3.107 | 0.8231349 | 77.708 | 13.00287 | 2.765557
Al0.98075Cr0.001Cu0.001Fe0.0035Mg0.00675Mn0.001Si0.004Ti0.001Zn0.001 | No Processing | 30 | 90 |  | 0 | 0.98075 | 0 | 0 | 0 | 0 | 0 | 0.001 | 0.001 | 0 | 0 | 0.0035 | 0 | 0 | 0.00675 | 0.001 | 0 | 0 | 0 | 0.004 | 0 | 0.001 | 0 | 0.001 | 0 | 0 | 0 | 1 | 0 | 0 | 0 | 0 | 0 | 0 | 0 | 1.2522625 | 0.02071639 | 942.5079025 | 0.09510779 | 1.074383 | -0.738565 | 1.737238 | 1.371056 | 1.610155 | 0.02160333 | 3.03975 | 0.5173683 | 76.43575 | 7.335317 | 2.71728
Al0.9795Cr0.002Cu0.0025Mg0.01Si0.006 | No Processing | 25 | 124.105626 | 55.158056 | 0 | 0.9795 | 0 | 0 | 0 | 0 | 0 | 0.002 | 0.0025 | 0 | 0 | 0 | 0 | 0 | 0.01 | 0 | 0 | 0 | 0 | 0.006 | 0 | 0 | 0 | 0 | 0 | 0 | 0 | 1 | 0 | 0 | 0 | 0 | 0 | 0 | 0 | 1.25215 | 0.02294404 | 941.44029 | 0.08824699 | 1.034685 | -0.620463 | 1.499763 | 1.569947 | 1.609565 | 0.02500366 | 3.022 | 0.4399045 | 76.162 | 6.11488 | 2.699595
Al0.9792Cr0.002Cu0.0028Mg0.01Si0.006 | No Processing | 25 | 125 | 55 | 0 | 0.9792 | 0 | 0 | 0 | 0 | 0 | 0.002 | 0.0028 | 0 | 0 | 0 | 0 | 0 | 0.01 | 0 | 0 | 0 | 0 | 0.006 | 0 | 0 | 0 | 0 | 0 | 0 | 0 | 1 | 0 | 0 | 0 | 0 | 0 | 0 | 0 | 1.25218 | 0.02298335 | 941.56758 | 0.08856658 | 1.049433 | -0.62159424 | 1.499688 | 1.589642 | 1.609652 | 0.02519681 | 3.0244 | 0.4610907 | 76.1812 | 6.214014 | 2.700921
Al0.97848Cr0.0005Cu0.0005Fe0.0035Mg0.0015Mn0.01201Si0.0025Zn0.001 | No Processing | 25 | 105 | 45 | 0 | 0.978478478 | 0 | 0 | 0 | 0 | 0 | 0.000500501 | 0.000500501 | 0 | 0 | 0.003503504 | 0 | 0 | 0.001501502 | 0.012012012 | 0 | 0 | 0 | 0.002502503 | 0 | 0 | 0 | 0.001001001 | 0 | 0 | 0 | 1 | 0 | 0 | 0 | 0 | 0 | 0 | 0 | 1.252553 | 0.01818829 | 946.043 | 0.1003071 | 1.109867 | -1.265914 | 2.216499 | 0.8294265 | 1.610536 | 0.01524798 | 3.081081 | 0.6283529 | 76.93944 | 7.863312 | 2.758177
Al0.978Mg0.01Mn0.012 | No Processing | 20 | 179.263682 | 68.94757 | 0 | 0.978 | 0 | 0 | 0 | 0 | 0 | 0 | 0 | 0 | 0 | 0 | 0 | 0 | 0.01 | 0.012 | 0 | 0 | 0 | 0 | 0 | 0 | 0 | 0 | 0 | 0 | 0 | 1 | 0 | 0 | 0 | 0 | 0 | 0 | 0 | 1.2543 | 0.02360353 | 940.39166 | 0.06781816 | 1.00507 | -0.965376 | 1.960103 | 0.979058 | 1.60628 | 0.0189789 | 3.038 | 0.4478348 | 76.218 | 5.726646 | 2.726789
Al0.97799Cr0.001Cu0.0015Fe0.0035Mg0.005Mn0.0055Si0.003Ti0.0005Zn0.002 | No Processing | 18.05 | 110.5 | 90.5 | 0 | 0.977988994 | 0 | 0 | 0 | 0 | 0 | 0.0010005 | 0.00150075 | 0 | 0 | 0.003501751 | 0 | 0 | 0.005002501 | 0.005502751 | 0 | 0 | 0 | 0.003001501 | 0 | 0.00050025 | 0 | 0.002001001 | 0 | 0 | 0 | 1 | 0 | 0 | 0 | 0 | 0 | 0 | 0 | 1.252726 | 0.02025978 | 943.8804 | 0.09841099 | 1.222538 | -0.9225823 | 1.912226 | 1.25076 | 1.61034 | 0.01989289 | 3.071036 | 0.6679668 | 76.67334 | 7.8444 | 2.741294
Al0.9775Cr0.0025Mg0.013Si0.007 | No Processing | 35 | 110.316112 | 55.158056 | 0 | 0.9775 | 0 | 0 | 0 | 0 | 0 | 0.0025 | 0 | 0 | 0 | 0 | 0 | 0 | 0.013 | 0 | 0 | 0 | 0 | 0.007 | 0 | 0 | 0 | 0 | 0 | 0 | 0 | 1 | 0 | 0 | 0 | 0 | 0 | 0 | 0 | 1.252575 | 0.02549267 | 941.724925 | 0.09373787 | 1.067685 | -0.728374 | 1.617411 | 1.380425 | 1.608255 | 0.02609975 | 3.0015 | 0.2061498 | 75.975 | 5.84503 | 2.685722
Al0.97649Cr0.0005Cu0.001Fe0.0025Mg0.00425Mn0.001Si0.01251Ti0.00075Zn0.001 | No Processing | 27 | 100.3 | 50.15 | 0 | 0.976488244 | 0 | 0 | 0 | 0 | 0 | 0.00050025 | 0.0010005 | 0 | 0 | 0.002501251 | 0 | 0 | 0.004252126 | 0.0010005 | 0 | 0 | 0 | 0.012506253 | 0 | 0.000750375 | 0 | 0.0010005 | 0 | 0 | 0 | 1 | 0 | 0 | 0 | 0 | 0 | 0 | 0 | 1.2501 | 0.02076873 | 947.1933 | 0.1105244 | 1.215289 | -1.266757 | 2.276749 | 0.908709 | 1.613144 | 0.02510368 | 3.044022 | 0.4936444 | 76.57304 | 6.597788 | 2.711088
Al0.9745Cr0.001Cu0.002Fe0.007Mg0.008Mn0.002Si0.003Zn0.0025 | No Processing | 30 | 125 |  | 0 | 0.9745 | 0 | 0 | 0 | 0 | 0 | 0.001 | 0.002 | 0 | 0 | 0.007 | 0 | 0 | 0.008 | 0.002 | 0 | 0 | 0 | 0.003 | 0 | 0 | 0 | 0.0025 | 0 | 0 | 0 | 1 | 0 | 0 | 0 | 0 | 0 | 0 | 0 | 1.2535 | 0.02291756 | 944.453755 | 0.104381 | 1.352794 | -0.771777 | 1.589153 | 1.655468 | 1.61062 | 0.02398727 | 3.0795 | 0.7424148 | 76.767 | 9.481018 | 2.741051
Al0.974Cr0.002Mg0.013Mn0.011 | No Processing | 18 | 186.158439 | 75.842327 | 0 | 0.974 | 0 | 0 | 0 | 0 | 0 | 0.002 | 0 | 0 | 0 | 0 | 0 | 0 | 0.013 | 0.011 | 0 | 0 | 0 | 0 | 0 | 0 | 0 | 0 | 0 | 0 | 0 | 1 | 0 | 0 | 0 | 0 | 0 | 0 | 0 | 1.2552 | 0.02615703 | 942.26778 | 0.08753381 | 1.198556 | -0.985088 | 1.918887 | 1.146457 | 1.60554 | 0.0215283 | 3.037 | 0.4534655 | 76.249 | 6.916574 | 2.725711
Al0.973Cu0.001Mg0.025Mn0.001 | No Processing | 23 | 179.263682 | 82.737084 | 0 | 0.973 | 0 | 0 | 0 | 0 | 0 | 0 | 0.001 | 0 | 0 | 0 | 0 | 0 | 0.025 | 0.001 | 0 | 0 | 0 | 0 | 0 | 0 | 0 | 0 | 0 | 0 | 0 | 1 | 0 | 0 | 0 | 0 | 0 | 0 | 0 | 1.2565 | 0.03136088 | 934.21808 | 0.02452759 | 1.103077 | -0.271724 | 0.6459826 | 3.792505 | 1.60273 | 0.02982416 | 2.987 | 0.3237762 | 75.333 | 5.441701 | 2.672669
Al0.9725Cr0.0025Mg0.025 | No Processing | 25 | 193.053196 | 89.631841 | 0 | 0.9725 | 0 | 0 | 0 | 0 | 0 | 0.0025 | 0 | 0 | 0 | 0 | 0 | 0 | 0.025 | 0 | 0 | 0 | 0 | 0 | 0 | 0 | 0 | 0 | 0 | 0 | 0 | 1 | 0 | 0 | 0 | 0 | 0 | 0 | 0 | 1.256625 | 0.03158022 | 936.324575 | 0.06651871 | 1.11679 | -0.28575 | 0.5811517 | 3.659417 | 1.602625 | 0.02927945 | 2.9825 | 0.2172412 | 75.435 | 6.430068 | 2.672839
Al0.97247Cr0.0005Cu0.00375Fe0.0025Mg0.00601Mn0.00501Si0.00801Ti0.0005Zn0.00125 | No Processing | 26 | 121.5 | 58 | 0 | 0.972472472 | 0 | 0 | 0 | 0 | 0 | 0.000500501 | 0.003753754 | 0 | 0 | 0.002502503 | 0 | 0 | 0.006006006 | 0.005005005 | 0 | 0 | 0 | 0.008008008 | 0 | 0.000500501 | 0 | 0.001251251 | 0 | 0 | 0 | 1 | 0 | 0 | 0 | 0 | 0 | 0 | 0 | 1.252077 | 0.02248704 | 946.9876 | 0.1058198 | 1.454718 | -1.219936 | 2.205275 | 1.129239 | 1.611899 | 0.02535962 | 3.077828 | 0.7051213 | 76.75325 | 7.819804 | 2.737558
Al0.97225Cu0.00125Fe0.007Mn0.0125Si0.006Zn0.001 | No Processing | 30 | 110 |  | 0 | 0.97225 | 0 | 0 | 0 | 0 | 0 | 0 | 0.00125 | 0 | 0 | 0.007 | 0 | 0 | 0 | 0.0125 | 0 | 0 | 0 | 0.006 | 0 | 0 | 0 | 0.001 | 0 | 0 | 0 | 1 | 0 | 0 | 0 | 0 | 0 | 0 | 0 | 1.25225 | 0.01941653 | 951.7426 | 0.1199459 | 1.353836 | -1.68726875 | 2.486613 | 0.7636625 | 1.6129325 | 0.01947323 | 3.11 | 0.7279423 | 77.426 | 9.624475 | 2.77503
Al0.971Cr0.0012Mg0.027Mn0.0008 | No Processing | 22 | 250 | 115 | 0 | 0.971 | 0 | 0 | 0 | 0 | 0 | 0.0012 | 0 | 0 | 0 | 0 | 0 | 0 | 0.027 | 0.0008 | 0 | 0 | 0 | 0 | 0 | 0 | 0 | 0 | 0 | 0 | 0 | 1 | 0 | 0 | 0 | 0 | 0 | 0 | 0 | 1.25705 | 0.03263348 | 935.15157 | 0.04945665 | 1.162964 | -0.31139872 | 0.6905725 | 3.49246 | 1.601912 | 0.03039331 | 2.9798 | 0.2240356 | 75.299 | 5.955804 | 2.668795
Al0.9695Cu0.0025Mg0.008Mn0.007Si0.013 | No Processing | 20 | 144.789897 | 68.94757 | 0 | 0.9695 | 0 | 0 | 0 | 0 | 0 | 0 | 0.0025 | 0 | 0 | 0 | 0 | 0 | 0.008 | 0.007 | 0 | 0 | 0 | 0.013 | 0 | 0 | 0 | 0 | 0 | 0 | 0 | 1 | 0 | 0 | 0 | 0 | 0 | 0 | 0 | 1.25135 | 0.02492971 | 948.34159 | 0.1055063 | 1.453573 | -1.572769 | 2.478456 | 0.8764692 | 1.611675 | 0.02806528 | 3.053 | 0.5386938 | 76.532 | 6.219725 | 2.71719
Al0.96948Cu0.00125Fe0.0035Mg0.01051Mn0.01251Si0.0015Zn0.00125 | No Processing | 25.5 | 152.5 | 62.1 | 0 | 0.969484742 | 0 | 0 | 0 | 0 | 0 | 0 | 0.001250625 | 0 | 0 | 0.003501751 | 0 | 0 | 0.010505253 | 0.012506253 | 0 | 0 | 0 | 0.00150075 | 0 | 0 | 0 | 0.001250625 | 0 | 0 | 0 | 1 | 0 | 0 | 0 | 0 | 0 | 0 | 0 | 1.255053 | 0.02581872 | 945.1161 | 0.09463431 | 1.488113 | -1.261217 | 2.166059 | 1.115144 | 1.607716 | 0.02317447 | 3.07979 | 0.6889296 | 76.66233 | 8.416796 | 2.75075
Al0.96897Cr0.00075Cu0.00075Fe0.0025Mg0.02052Mn0.003Si0.002Ti0.00075Zn0.00075 | No Processing | 19.5 | 180 | 68 | 0 | 0.968968969 | 0 | 0 | 0 | 0 | 0 | 0.000750751 | 0.000750751 | 0 | 0 | 0.002502503 | 0 | 0 | 0.020520521 | 0.003003003 | 0 | 0 | 0 | 0.002002002 | 0 | 0.000750751 | 0 | 0.000750751 | 0 | 0 | 0 | 1 | 0 | 0 | 0 | 0 | 0 | 0 | 0 | 1.256031 | 0.03046154 | 940.5481 | 0.08339845 | 1.469761 | -0.7495436 | 1.637651 | 1.844297 | 1.605028 | 0.0291722 | 3.021772 | 0.4990246 | 75.91141 | 7.619628 | 2.699607
Al0.96847Cr0.0005Cu0.00375Fe0.0025Mg0.00801Mn0.00501Si0.01001Ti0.0005Zn0.00125 | No Processing | 25.5 | 129.5 | 61 | 0 | 0.968468468 | 0 | 0 | 0 | 0 | 0 | 0.000500501 | 0.003753754 | 0 | 0 | 0.002502503 | 0 | 0 | 0.008008008 | 0.005005005 | 0 | 0 | 0 | 0.01001001 | 0 | 0.000500501 | 0 | 0.001251251 | 0 | 0 | 0 | 1 | 0 | 0 | 0 | 0 | 0 | 0 | 0 | 1.252277 | 0.02476818 | 948.4752 | 0.1112629 | 1.61478 | -1.38406 | 2.327011 | 1.106584 | 1.611879 | 0.02788024 | 3.077828 | 0.7079549 | 76.73924 | 8.015443 | 2.733929
Al0.968Cr0.001Cu0.002Fe0.007Mg0.0145Mn0.001Si0.004Zn0.0025 | No Processing | 24 | 145 |  | 0 | 0.968 | 0 | 0 | 0 | 0 | 0 | 0.001 | 0.002 | 0 | 0 | 0.007 | 0 | 0 | 0.0145 | 0.001 | 0 | 0 | 0 | 0.004 | 0 | 0 | 0 | 0.0025 | 0 | 0 | 0 | 1 | 0 | 0 | 0 | 0 | 0 | 0 | 0 | 1.254825 | 0.02784071 | 944.5537 | 0.105563 | 1.58733 | -0.81817 | 1.597057 | 1.832527 | 1.60902 | 0.02886808 | 3.07 | 0.7376313 | 76.5455 | 9.750227 | 2.72825
Al0.96773Cr0.0025Cu0.0005Fe0.002Mg0.02502Mn0.0005Si0.00125Zn0.0005 | No Processing | 15.15 | 181 | 69.45 | 0 | 0.967725794 | 0 | 0 | 0 | 0 | 0 | 0.002501876 | 0.000500375 | 0 | 0 | 0.002001501 | 0 | 0 | 0.025018764 | 0.000500375 | 0 | 0 | 0 | 0.001250938 | 0 | 0 | 0 | 0.000500375 | 0 | 0 | 0 | 1 | 0 | 0 | 0 | 0 | 0 | 0 | 0 | 1.256918 | 0.03247904 | 939.4105 | 0.08514097 | 1.423561 | -0.4989306 | 1.074215 | 2.68035 | 1.603558 | 0.03095033 | 3.004253 | 0.4235167 | 75.70378 | 7.940441 | 2.685498
Al0.9665Cr0.002Cu0.003Fe0.007Mg0.005Mn0.0055Si0.006Ti0.001Zn0.004 | No Processing | 24 | 120 |  | 0 | 0.9665 | 0 | 0 | 0 | 0 | 0 | 0.002 | 0.003 | 0 | 0 | 0.007 | 0 | 0 | 0.005 | 0.0055 | 0 | 0 | 0 | 0.006 | 0 | 0.001 | 0 | 0.004 | 0 | 0 | 0 | 1 | 0 | 0 | 0 | 0 | 0 | 0 | 0 | 1.253375 | 0.0233274 | 951.112285 | 0.1299108 | 1.765325 | -1.386745 | 2.29101 | 1.210765 | 1.61251 | 0.02461539 | 3.125 | 0.890716 | 77.259 | 10.33808 | 2.7719
Al0.964Cu0.0005Mg0.035Mn0.0005 | No Processing | 24 | 227.526981 | 96.526598 | 0 | 0.964 | 0 | 0 | 0 | 0 | 0 | 0 | 0.0005 | 0 | 0 | 0 | 0 | 0 | 0.035 | 0.0005 | 0 | 0 | 0 | 0 | 0 | 0 | 0 | 0 | 0 | 0 | 0 | 1 | 0 | 0 | 0 | 0 | 0 | 0 | 0 | 1.258875 | 0.03661805 | 933.608465 | 0.01744486 | 1.332636 | -0.307986 | 0.5169362 | 4.039664 | 1.599615 | 0.03472823 | 2.971 | 0.2723215 | 74.969 | 5.965571 | 2.65557
Al0.964Cr0.001Cu0.003Fe0.007Mg0.004Mn0.0125Si0.006Zn0.0025 | No Processing | 25 | 130 |  | 0 | 0.964 | 0 | 0 | 0 | 0 | 0 | 0.001 | 0.003 | 0 | 0 | 0.007 | 0 | 0 | 0.004 | 0.0125 | 0 | 0 | 0 | 0.006 | 0 | 0 | 0 | 0.0025 | 0 | 0 | 0 | 1 | 0 | 0 | 0 | 0 | 0 | 0 | 0 | 1.253725 | 0.02376026 | 953.32859 | 0.1281607 | 1.803806 | -1.74323 | 2.494228 | 0.9864561 | 1.61235 | 0.02403416 | 3.1365 | 0.8774211 | 77.489 | 10.51517 | 2.786751
Al0.9635Cr0.001Mg0.0275Mn0.008 | No Processing | 22 | 248.211252 | 117.210869 | 0 | 0.9635 | 0 | 0 | 0 | 0 | 0 | 0.001 | 0 | 0 | 0 | 0 | 0 | 0 | 0.0275 | 0.008 | 0 | 0 | 0 | 0 | 0 | 0 | 0 | 0 | 0 | 0 | 0 | 1 | 0 | 0 | 0 | 0 | 0 | 0 | 0 | 1.258225 | 0.03421761 | 939.112845 | 0.06956373 | 1.498125 | -0.824814 | 1.645216 | 1.705728 | 1.60132 | 0.03079006 | 3.0075 | 0.4055166 | 75.5835 | 6.985559 | 2.692496
Al0.963Cr0.0025Cu0.001Fe0.004Mg0.025Mn0.001Si0.0025Zn0.001 | No Processing | 25 | 195 |  | 0 | 0.963 | 0 | 0 | 0 | 0 | 0 | 0.0025 | 0.001 | 0 | 0 | 0.004 | 0 | 0 | 0.025 | 0.001 | 0 | 0 | 0 | 0.0025 | 0 | 0 | 0 | 0.001 | 0 | 0 | 0 | 1 | 0 | 0 | 0 | 0 | 0 | 0 | 0 | 1.2572 | 0.03332851 | 942.48756 | 0.1000214 | 1.673662 | -0.710273 | 1.38936 | 2.220845 | 1.6045 | 0.03249951 | 3.026 | 0.5570673 | 75.973 | 9.193273 | 2.698192
Al0.9625Cr0.0025Mg0.035 | No Processing | 27 | 240 | 115 | 0 | 0.9625 | 0 | 0 | 0 | 0 | 0 | 0.0025 | 0 | 0 | 0 | 0 | 0 | 0 | 0.035 | 0 | 0 | 0 | 0 | 0 | 0 | 0 | 0 | 0 | 0 | 0 | 0 | 1 | 0 | 0 | 0 | 0 | 0 | 0 | 0 | 1.259125 | 0.03691533 | 936.219875 | 0.06654058 | 1.405983 | -0.35735 | 0.6054303 | 3.683528 | 1.599625 | 0.03451697 | 2.9725 | 0.2382095 | 75.125 | 7.106995 | 2.659646
Al0.962Cu0.0025Fe0.007Mg0.0105Mn0.0125Si0.003Zn0.0025 | No Processing | 20 | 180 |  | 0 | 0.962 | 0 | 0 | 0 | 0 | 0 | 0 | 0.0025 | 0 | 0 | 0.007 | 0 | 0 | 0.0105 | 0.0125 | 0 | 0 | 0 | 0.003 | 0 | 0 | 0 | 0.0025 | 0 | 0 | 0 | 1 | 0 | 0 | 0 | 0 | 0 | 0 | 0 | 1.2556 | 0.02737155 | 949.541265 | 0.1139987 | 1.845841 | -1.513644 | 2.313638 | 1.157936 | 1.609335 | 0.02632538 | 3.12 | 0.858254 | 77.0995 | 10.34367 | 2.773633
Al0.95948Cr0.0005Cu0.02601Fe0.0025Mg0.0045Mn0.0025Si0.0025Ti0.00075Zn0.00125 | No Processing | 26.5 | 116 | 56 | 0 | 0.95947974 | 0 | 0 | 0 | 0 | 0 | 0.00050025 | 0.026013007 | 0 | 0 | 0.002501251 | 0 | 0 | 0.004502251 | 0.002501251 | 0 | 0 | 0 | 0.002501251 | 0 | 0.000750375 | 0 | 0.001250625 | 0 | 0 | 0 | 1 | 0 | 0 | 0 | 0 | 0 | 0 | 0 | 1.254415 | 0.02156102 | 951.0829 | 0.1061314 | 1.84128 | -0.7101818 | 1.617778 | 2.465861 | 1.617341 | 0.03321797 | 3.242121 | 1.349933 | 77.9905 | 11.82118 | 2.833409
Al0.95872Cr0.0015Cu0.0005Fe0.002Mg0.03102Mn0.0025Si0.002Ti0.00075Zn0.001 | No Processing | 23.65 | 208.5 | 100 | 0 | 0.958719039 | 0 | 0 | 0 | 0 | 0 | 0.001501126 | 0.000500375 | 0 | 0 | 0.002001501 | 0 | 0 | 0.031023267 | 0.002501876 | 0 | 0 | 0 | 0.002001501 | 0 | 0.000750563 | 0 | 0.001000751 | 0 | 0 | 0 | 1 | 0 | 0 | 0 | 0 | 0 | 0 | 0 | 1.258619 | 0.03620702 | 940.4734 | 0.08724438 | 1.778449 | -0.7887466 | 1.596183 | 2.120559 | 1.601771 | 0.0344769 | 3.009257 | 0.500352 | 75.56217 | 8.176098 | 2.684367
Al0.9582Cr0.00125Cu0.0005Fe0.002Mg0.02703Mn0.00751Si0.00125Ti0.001Zn0.00125 | No Processing | 15 | 225.5 | 87.35 | 0 | 0.958197747 | 0 | 0 | 0 | 0 | 0 | 0.001251564 | 0.000500626 | 0 | 0 | 0.002002503 | 0 | 0 | 0.027033792 | 0.007509387 | 0 | 0 | 0 | 0.001251564 | 0 | 0.001001252 | 0 | 0.001251564 | 0 | 0 | 0 | 1 | 0 | 0 | 0 | 0 | 0 | 0 | 0 | 1.258511 | 0.03488575 | 942.7642 | 0.09408473 | 1.858407 | -1.080314 | 1.983825 | 1.621788 | 1.602431 | 0.03216803 | 3.034293 | 0.5856656 | 75.87434 | 8.426208 | 2.708118
Al0.958Cu0.009Mg0.011Mn0.009Si0.013 | No Processing | 18 | 151.684654 | 82.737084 | 0 | 0.958 | 0 | 0 | 0 | 0 | 0 | 0 | 0.009 | 0 | 0 | 0 | 0 | 0 | 0.011 | 0.009 | 0 | 0 | 0 | 0.013 | 0 | 0 | 0 | 0 | 0 | 0 | 0 | 1 | 0 | 0 | 0 | 0 | 0 | 0 | 0 | 1.25305 | 0.02836398 | 952.23919 | 0.1137679 | 1.928622 | -1.761324 | 2.573491 | 1.042687 | 1.61254 | 0.03320006 | 3.11 | 0.8555115 | 76.943 | 8.453269 | 2.748963
Al0.957Cu0.01Mg0.011Mn0.008Si0.014 | No Processing |  | 150 | 85 | 0 | 0.957 | 0 | 0 | 0 | 0 | 0 | 0 | 0.01 | 0 | 0 | 0 | 0 | 0 | 0.011 | 0.008 | 0 | 0 | 0 | 0.014 | 0 | 0 | 0 | 0 | 0 | 0 | 0 | 1 | 0 | 0 | 0 | 0 | 0 | 0 | 0 | 1.25285 | 0.02849377 | 952.83149 | 0.1155346 | 1.963131 | -1.765936 | 2.572136 | 1.05923 | 1.61318 | 0.03410591 | 3.115 | 0.8830487 | 76.987 | 8.608649 | 2.749433
Al0.95624Cr0.0025Cu0.0005Fe0.002Mg0.03501Mn0.0005Si0.00125Ti0.001Zn0.001 | No Processing | 23 | 235 | 110.5 | 0 | 0.95623906 | 0 | 0 | 0 | 0 | 0 | 0.002500625 | 0.000500125 | 0 | 0 | 0.0020005 | 0 | 0 | 0.035008752 | 0.000500125 | 0 | 0 | 0 | 0.001250313 | 0 | 0.00100025 | 0 | 0.00100025 | 0 | 0 | 0 | 1 | 0 | 0 | 0 | 0 | 0 | 0 | 0 | 1.259615 | 0.03785607 | 940.1902 | 0.09167808 | 1.807033 | -0.6781575 | 1.410946 | 2.505251 | 1.60051 | 0.03599698 | 2.999749936 | 0.4804244 | 75.4248562 | 8.576869 | 2.676152
Al0.9545Cr0.001Mg0.04Mn0.0045 | No Processing | 22 | 262.000766 | 117.210869 | 0 | 0.9545 | 0 | 0 | 0 | 0 | 0 | 0.001 | 0 | 0 | 0 | 0 | 0 | 0 | 0.04 | 0.0045 | 0 | 0 | 0 | 0 | 0 | 0 | 0 | 0 | 0 | 0 | 0 | 1 | 0 | 0 | 0 | 0 | 0 | 0 | 0 | 1.260825 | 0.03970864 | 936.932615 | 0.05932027 | 1.69971 | -0.658983 | 1.281265 | 2.416624 | 1.59778 | 0.03686451 | 2.981 | 0.3473313 | 75.042 | 7.300016 | 2.663823
Al0.954Cr0.0015Mg0.04Mn0.0045 | No Processing | 22 | 260 | 115 | 0 | 0.954 | 0 | 0 | 0 | 0 | 0 | 0.0015 | 0 | 0 | 0 | 0 | 0 | 0 | 0.04 | 0.0045 | 0 | 0 | 0 | 0 | 0 | 0 | 0 | 0 | 0 | 0 | 0 | 1 | 0 | 0 | 0 | 0 | 0 | 0 | 0 | 1.2609 | 0.03978241 | 937.55588 | 0.06627761 | 1.727333 | -0.675774 | 1.299968 | 2.396469 | 1.597805 | 0.03687381 | 2.9825 | 0.3538273 | 75.084 | 7.543006 | 2.66542
Al0.95225Cr0.00125Cu0.001Fe0.004Mg0.027Mn0.0075Si0.0025Ti0.002Zn0.0025 | No Processing | 22 | 250 |  | 0 | 0.95225 | 0 | 0 | 0 | 0 | 0 | 0.00125 | 0.001 | 0 | 0 | 0.004 | 0 | 0 | 0.027 | 0.0075 | 0 | 0 | 0 | 0.0025 | 0 | 0.002 | 0 | 0.0025 | 0 | 0 | 0 | 1 | 0 | 0 | 0 | 0 | 0 | 0 | 0 | 1.2589375 | 0.03579511 | 946.3682775 | 0.1118535 | 2.166296 | -1.361721 | 2.284201 | 1.505531 | 1.6033675 | 0.03369 | 3.06175 | 0.7248703 | 76.151 | 9.620094 | 2.724
Al0.95Cu0.04Mg0.005Mn0.005 | No Processing | 22 | 179.263682 | 68.94757 | 0 | 0.95 | 0 | 0 | 0 | 0 | 0 | 0 | 0.04 | 0 | 0 | 0 | 0 | 0 | 0.005 | 0.005 | 0 | 0 | 0 | 0 | 0 | 0 | 0 | 0 | 0 | 0 | 0 | 1 | 0 | 0 | 0 | 0 | 0 | 0 | 0 | 1.256 | 0.02236397 | 953.3173 | 0.09683566 | 1.916208 | -0.5492 | 1.281755 | 3.326209 | 1.6198 | 0.0377346 | 3.335 | 1.591469 | 78.625 | 13.0933 | 2.888493
Al0.9488Cr0.00025Cu0.00025Fe0.0031Mg0.0432Mn0.0034Si0.001 | No Processing | 28 | 275 | 140 | 0 | 0.9488 | 0 | 0 | 0 | 0 | 0 | 0.00025 | 0.00025 | 0 | 0 | 0.0031 | 0 | 0 | 0.0432 | 0.0034 | 0 | 0 | 0 | 0.001 | 0 | 0 | 0 | 0 | 0 | 0 | 0 | 1 | 0 | 0 | 0 | 0 | 0 | 0 | 0 | 1.2616875 | 0.04149019 | 938.9000785 | 0.07168034 | 1.94462 | -0.77414668 | 1.37311 | 2.358473 | 1.597893 | 0.03962732 | 2.98965 | 0.4407299 | 75.1628 | 8.840379 | 2.665272
Al0.9485Cr0.003Cu0.001Fe0.004Mg0.031Mn0.005Si0.004Ti0.0015Zn0.002 | No Processing | 22.6 | 229.9 | 105.1 | 0 | 0.9485 | 0 | 0 | 0 | 0 | 0 | 0.003 | 0.001 | 0 | 0 | 0.004 | 0 | 0 | 0.031 | 0.005 | 0 | 0 | 0 | 0.004 | 0 | 0.0015 | 0 | 0.002 | 0 | 0 | 0 | 1 | 0 | 0 | 0 | 0 | 0 | 0 | 0 | 1.259475 | 0.03784115 | 947.790925 | 0.1218803 | 2.28663 | -1.32949 | 2.179061 | 1.630135 | 1.602855 | 0.03632017 | 3.0495 | 0.6834104 | 76.086 | 10.20694 | 2.711921
Al0.9476Cr0.0012Mg0.05Mn0.0012 | No Processing |  | 290 | 150 | 0 | 0.9476 | 0 | 0 | 0 | 0 | 0 | 0.0012 | 0 | 0 | 0 | 0 | 0 | 0 | 0.05 | 0.0012 | 0 | 0 | 0 | 0 | 0 | 0 | 0 | 0 | 0 | 0 | 0 | 1 | 0 | 0 | 0 | 0 | 0 | 0 | 0 | 1.26286 | 0.04346994 | 935.144972 | 0.05104628 | 1.803658 | -0.5027744 | 0.8003058 | 3.354748 | 1.594988 | 0.04102644 | 2.9584 | 0.2797668 | 74.6036 | 7.542577 | 2.640044
Al0.9475Cr0.0015Mg0.044Mn0.007 | No Processing | 16 | 276 | 124 | 0 | 0.9475 | 0 | 0 | 0 | 0 | 0 | 0.0015 | 0 | 0 | 0 | 0 | 0 | 0 | 0.044 | 0.007 | 0 | 0 | 0 | 0 | 0 | 0 | 0 | 0 | 0 | 0 | 0 | 1 | 0 | 0 | 0 | 0 | 0 | 0 | 0 | 1.262275 | 0.04184975 | 938.977825 | 0.07305196 | 1.937439 | -0.8757 | 1.557912 | 2.077438 | 1.596455 | 0.03864099 | 2.9885 | 0.4115431 | 75.07 | 8.09661 | 2.668788
Al0.947Cr0.0012Mg0.051Mn0.0008 | No Processing |  | 310 | 160 | 0 | 0.947 | 0 | 0 | 0 | 0 | 0 | 0.0012 | 0 | 0 | 0 | 0 | 0 | 0 | 0.051 | 0.0008 | 0 | 0 | 0 | 0 | 0 | 0 | 0 | 0 | 0 | 0 | 0 | 1 | 0 | 0 | 0 | 0 | 0 | 0 | 0 | 1.26305 | 0.0438123 | 934.90029 | 0.04950939 | 1.805217 | -0.48189472 | 0.7177916 | 3.502212 | 1.594712 | 0.04141602 | 2.9558 | 0.2695299 | 74.555 | 7.545792 | 2.637375
Al0.94695Cr0.0015Cu0.0005Fe0.0025Mg0.04004Mn0.0045Si0.002Ti0.00075Zn0.00125 | No Processing | 16 | 253.5 | 102 | 0 | 0.946946947 | 0 | 0 | 0 | 0 | 0 | 0.001501502 | 0.000500501 | 0 | 0 | 0.002502503 | 0 | 0 | 0.04004004 | 0.004504505 | 0 | 0 | 0 | 0.002002002 | 0 | 0.000750751 | 0 | 0.001251251 | 0 | 0 | 0 | 1 | 0 | 0 | 0 | 0 | 0 | 0 | 0 | 1.261274 | 0.04078592 | 941.932 | 0.09375498 | 2.158108 | -1.006079 | 1.782591 | 2.020509 | 1.599067 | 0.03875898 | 3.013013 | 0.5693461 | 75.41642 | 9.147757 | 2.682184
Al0.9465Cr0.001Mg0.0445Mn0.008 | No Processing | 22 | 289.579794 | 144.789897 | 0 | 0.9465 | 0 | 0 | 0 | 0 | 0 | 0.001 | 0 | 0 | 0 | 0 | 0 | 0 | 0.0445 | 0.008 | 0 | 0 | 0 | 0 | 0 | 0 | 0 | 0 | 0 | 0 | 0 | 1 | 0 | 0 | 0 | 0 | 0 | 0 | 0 | 1.262475 | 0.0421237 | 938.934855 | 0.06960822 | 1.962818 | -0.93171 | 1.633448 | 1.978039 | 1.59622 | 0.03885395 | 2.9905 | 0.4259222 | 75.0565 | 8.026102 | 2.669984
Al0.946Cr0.001Mg0.052Mn0.001 | No Processing | 35 | 289.579794 | 151.684654 | 0 | 0.946 | 0 | 0 | 0 | 0 | 0 | 0.001 | 0 | 0 | 0 | 0 | 0 | 0 | 0.052 | 0.001 | 0 | 0 | 0 | 0 | 0 | 0 | 0 | 0 | 0 | 0 | 0 | 1 | 0 | 0 | 0 | 0 | 0 | 0 | 0 | 1.2633 | 0.04420173 | 934.75762 | 0.04664022 | 1.829757 | -0.496192 | 0.7466792 | 3.44701 | 1.59439 | 0.04180379 | 2.955 | 0.2738156 | 74.516 | 7.534039 | 2.63613
Al0.94571Cr0.0005Cu0.00075Fe0.00175Mg0.04503Mn0.0035Si0.001Ti0.0005Zn0.00125 | No Processing | 25 | 280 | 143 | 0 | 0.945709282 | 0 | 0 | 0 | 0 | 0 | 0.000500375 | 0.000750563 | 0 | 0 | 0.001751313 | 0 | 0 | 0.045033775 | 0.003502627 | 0 | 0 | 0 | 0.001000751 | 0 | 0.000500375 | 0 | 0.001250938 | 0 | 0 | 0 | 1 | 0 | 0 | 0 | 0 | 0 | 0 | 0 | 1.262247 | 0.0422783 | 938.4854 | 0.07219488 | 2.092001 | -0.8028002 | 1.483265 | 2.44558 | 1.597213 | 0.04028392 | 2.997998 | 0.5479244 | 75.04628 | 8.510489 | 2.667287
Al0.942Cu0.04Mg0.006Mn0.007Si0.005 | No Processing |  | 180 | 70 | 0 | 0.942 | 0 | 0 | 0 | 0 | 0 | 0 | 0.04 | 0 | 0 | 0 | 0 | 0 | 0.006 | 0.007 | 0 | 0 | 0 | 0.005 | 0 | 0 | 0 | 0 | 0 | 0 | 0 | 1 | 0 | 0 | 0 | 0 | 0 | 0 | 0 | 1.2558 | 0.02532401 | 958.24554 | 0.1134908 | 2.302774 | -1.07638 | 1.949407 | 2.050041 | 1.62083 | 0.04013807 | 3.347 | 1.600809 | 78.802 | 13.34866 | 2.891802
Al0.94047Cr0.0015Cu0.0005Fe0.002Mg0.04452Mn0.007Si0.002Ti0.00075Zn0.00125 | No Processing | 14 | 265.5 | 120.5 | 0 | 0.940470235 | 0 | 0 | 0 | 0 | 0 | 0.00150075 | 0.00050025 | 0 | 0 | 0.002001001 | 0 | 0 | 0.044522261 | 0.007003502 | 0 | 0 | 0 | 0.002001001 | 0 | 0.000750375 | 0 | 0.001250625 | 0 | 0 | 0 | 1 | 0 | 0 | 0 | 0 | 0 | 0 | 0 | 1.262694 | 0.04292155 | 942.9062 | 0.09633071 | 2.354639 | -1.187149 | 1.954709 | 1.870198 | 1.597461 | 0.04052855 | 3.016008003 | 0.5965918 | 75.34017 | 9.396462 | 2.683079
Al0.94Cr0.0015Cu0.001Fe0.005Mg0.04Mn0.0045Si0.004Ti0.0015Zn0.0025 | No Processing | 22 | 260 |  | 0 | 0.94 | 0 | 0 | 0 | 0 | 0 | 0.0015 | 0.001 | 0 | 0 | 0.005 | 0 | 0 | 0.04 | 0.0045 | 0 | 0 | 0 | 0.004 | 0 | 0.0015 | 0 | 0.0025 | 0 | 0 | 0 | 1 | 0 | 0 | 0 | 0 | 0 | 0 | 0 | 1.261625 | 0.04172502 | 946.29127 | 0.1142214 | 2.504359 | -1.332481 | 2.139917 | 1.778527 | 1.60035 | 0.04049904 | 3.0435 | 0.7215315 | 75.75 | 10.49178 | 2.698997
Al0.9385Cr0.001Mg0.0525Mn0.008 | No Processing | 24 | 310.264065 | 158.579411 | 0 | 0.9385 | 0 | 0 | 0 | 0 | 0 | 0.001 | 0 | 0 | 0 | 0 | 0 | 0 | 0.0525 | 0.008 | 0 | 0 | 0 | 0 | 0 | 0 | 0 | 0 | 0 | 0 | 0 | 1 | 0 | 0 | 0 | 0 | 0 | 0 | 0 | 1.264475 | 0.04525265 | 938.851095 | 0.06962898 | 2.160244 | -0.980414 | 1.627553 | 2.068664 | 1.59382 | 0.04206315 | 2.9825 | 0.4349641 | 74.8085 | 8.460309 | 2.659494
Al0.937Cd0.002Cu0.045Li0.011Mn0.005 | No Processing | 19 | 199.947953 | 82.737084 | 0 | 0.937 | 0 | 0 | 0 | 0.002 | 0 | 0 | 0.045 | 0 | 0 | 0 | 0 | 0.011 | 0 | 0.005 | 0 | 0 | 0 | 0 | 0 | 0 | 0 | 0 | 0 | 0 | 0 | 1 | 0 | 0 | 0 | 0 | 0 | 0 | 0 | 1.25805 | 0.02657445 | 949.53507 | 0.1168935 | 2.403303 | -0.668168 | 1.327248 | 3.415339 | 1.61598 | 0.05584976 | 3.376 | 1.739145 | 78.317 | 15.40839 | 2.901917
Al0.935Cu0.044Mg0.015Mn0.006 | No Processing | 20 | 185 | 75 | 0 | 0.935 | 0 | 0 | 0 | 0 | 0 | 0 | 0.044 | 0 | 0 | 0 | 0 | 0 | 0.015 | 0.006 | 0 | 0 | 0 | 0 | 0 | 0 | 0 | 0 | 0 | 0 | 0 | 1 | 0 | 0 | 0 | 0 | 0 | 0 | 0 | 1.25905 | 0.03004109 | 955.49533 | 0.1019806 | 2.444191 | -0.703216 | 1.387412 | 3.321047 | 1.6179 | 0.04374711 | 3.361 | 1.672327 | 78.615 | 14.1215 | 2.89585
Al0.935Cu0.044Mg0.005Mn0.008Si0.008 | No Processing |  | 185 | 95 | 0 | 0.935 | 0 | 0 | 0 | 0 | 0 | 0 | 0.044 | 0 | 0 | 0 | 0 | 0 | 0.005 | 0.008 | 0 | 0 | 0 | 0.008 | 0 | 0 | 0 | 0 | 0 | 0 | 0 | 1 | 0 | 0 | 0 | 0 | 0 | 0 | 0 | 1.25565 | 0.02617938 | 962.79933 | 0.1244066 | 2.527777 | -1.37676 | 2.219282 | 1.767731 | 1.6231 | 0.04214982 | 3.387 | 1.675479 | 79.205 | 13.95897 | 2.913544
Al0.93423Cr0.00125Cu0.0005Fe0.002Mg0.05101Mn0.0075Si0.00125Ti0.001Zn0.00125 | No Processing | 14 | 276 | 117 | 0 | 0.934233558 | 0 | 0 | 0 | 0 | 0 | 0.001250313 | 0.000500125 | 0 | 0 | 0.0020005 | 0 | 0 | 0.051012753 | 0.007501875 | 0 | 0 | 0 | 0.001250313 | 0 | 0.00100025 | 0 | 0.001250313 | 0 | 0 | 0 | 1 | 0 | 0 | 0 | 0 | 0 | 0 | 0 | 1.264504 | 0.04534685 | 942.5036 | 0.09410748 | 2.496593 | -1.220097 | 1.968365 | 1.928574 | 1.595236 | 0.04276612 | 3.010252566 | 0.6064131 | 75.13028 | 9.657075 | 2.676238
Al0.934Cr0.0015Cu0.001Fe0.004Mg0.0445Mn0.007Si0.004Ti0.0015Zn0.0025 | No Processing | 22 | 290 |  | 0 | 0.934 | 0 | 0 | 0 | 0 | 0 | 0.0015 | 0.001 | 0 | 0 | 0.004 | 0 | 0 | 0.0445 | 0.007 | 0 | 0 | 0 | 0.004 | 0 | 0.0015 | 0 | 0.0025 | 0 | 0 | 0 | 1 | 0 | 0 | 0 | 0 | 0 | 0 | 0 | 1.262975 | 0.04374833 | 946.83045 | 0.1145146 | 2.681964 | -1.492723 | 2.268237 | 1.701163 | 1.59863 | 0.04210242 | 3.044 | 0.7348905 | 75.6265 | 10.50376 | 2.698053
Al0.934Cu0.044Mg0.005Mn0.008Si0.009 | No Processing | 18 | 186.158439 | 96.526598 | 0 | 0.934 | 0 | 0 | 0 | 0 | 0 | 0 | 0.044 | 0 | 0 | 0 | 0 | 0 | 0.005 | 0.008 | 0 | 0 | 0 | 0.009 | 0 | 0 | 0 | 0 | 0 | 0 | 0 | 1 | 0 | 0 | 0 | 0 | 0 | 0 | 0 | 1.2555 | 0.02647374 | 963.55286 | 0.1265549 | 2.566859 | -1.451616 | 2.280613 | 1.703828 | 1.62339 | 0.04248493 | 3.388 | 1.675546 | 79.229 | 13.97407 | 2.913049
Al0.934Cu0.045Mg0.015Mn0.006 | No Processing | 20 | 186.158439 | 75.842327 | 0 | 0.934 | 0 | 0 | 0 | 0 | 0 | 0 | 0.045 | 0 | 0 | 0 | 0 | 0 | 0.015 | 0.006 | 0 | 0 | 0 | 0 | 0 | 0 | 0 | 0 | 0 | 0 | 0 | 1 | 0 | 0 | 0 | 0 | 0 | 0 | 0 | 1.25915 | 0.03012447 | 955.91963 | 0.1027968 | 2.469505 | -0.706284 | 1.386491 | 3.34235 | 1.61819 | 0.04408468 | 3.369 | 1.689627 | 78.679 | 14.25391 | 2.900382
Al0.934Mg0.06Mn0.006 | No Processing | 20 | 345 | 170 | 0 | 0.934 | 0 | 0 | 0 | 0 | 0 | 0 | 0 | 0 | 0 | 0 | 0 | 0 | 0.06 | 0.006 | 0 | 0 | 0 | 0 | 0 | 0 | 0 | 0 | 0 | 0 | 0 | 1 | 0 | 0 | 0 | 0 | 0 | 0 | 0 | 1.2659 | 0.04760854 | 936.35498 | 0.04841722 | 2.188974 | -0.859824 | 1.399784 | 2.38381 | 1.59164 | 0.04480018 | 2.964 | 0.3933243 | 74.404 | 8.168769 | 2.639713
Al0.9334Cu0.063Mn0.003Ti0.0006 | No Processing | 18 | 170 | 75 | 0 | 0.9334 | 0 | 0 | 0 | 0 | 0 | 0 | 0.063 | 0 | 0 | 0 | 0 | 0 | 0 | 0.003 | 0 | 0 | 0 | 0 | 0 | 0.0006 | 0 | 0 | 0 | 0 | 0 | 1 | 0 | 0 | 0 | 0 | 0 | 0 | 0 | 1.25684 | 0.02050568 | 962.562008 | 0.1144349 | 2.164928 | -0.5136312 | 1.210151 | 4.057147 | 1.628048 | 0.0433733 | 3.5166 | 1.952876 | 80.1844 | 15.71752 | 2.994945
Al0.9315Cu0.063Mn0.003V0.001Zr0.0015 | No Processing | 20 | 172.368925 | 68.94757 | 0 | 0.9315 | 0 | 0 | 0 | 0 | 0 | 0 | 0.063 | 0 | 0 | 0 | 0 | 0 | 0 | 0.003 | 0 | 0 | 0 | 0 | 0 | 0 | 0.001 | 0 | 0.0015 | 0 | 0 | 1 | 0 | 0 | 0 | 0 | 0 | 0 | 0 | 1.2573 | 0.02234382 | 964.998815 | 0.1272466 | 2.28114 | -0.757368 | 1.95363 | 2.90651 | 1.62769 | 0.04393551 | 3.5195 | 1.953361 | 80.27575 | 15.91048 | 3.004718
Al0.92825Cr0.00125Cu0.001Fe0.004Mg0.051Mn0.0075Si0.0025Ti0.002Zn0.0025 | No Processing | 24 | 310 |  | 0 | 0.92825 | 0 | 0 | 0 | 0 | 0 | 0.00125 | 0.001 | 0 | 0 | 0.004 | 0 | 0 | 0.051 | 0.0075 | 0 | 0 | 0 | 0.0025 | 0 | 0.002 | 0 | 0.0025 | 0 | 0 | 0 | 1 | 0 | 0 | 0 | 0 | 0 | 0 | 0 | 1.2649375 | 0.04601192 | 946.1169975 | 0.1119284 | 2.804608 | -1.492905 | 2.271174 | 1.777399 | 1.5961675 | 0.04399149 | 3.03775 | 0.7428492 | 75.407 | 10.73692 | 2.691971
Al0.92796Cr0.0005Cu0.04352Fe0.0025Mg0.01501Mn0.006Si0.0025Ti0.00075Zn0.00125 | No Processing | 20 | 185 | 75 | 0 | 0.927963982 | 0 | 0 | 0 | 0 | 0 | 0.00050025 | 0.043521761 | 0 | 0 | 0.002501251 | 0 | 0 | 0.015007504 | 0.006003002 | 0 | 0 | 0 | 0.002501251 | 0 | 0.000750375 | 0 | 0.001250625 | 0 | 0 | 0 | 1 | 0 | 0 | 0 | 0 | 0 | 0 | 0 | 1.259317 | 0.03151058 | 960.4522 | 0.1237416 | 2.885564 | -1.079896 | 1.8907 | 2.566401 | 1.619057 | 0.04491751 | 3.385693 | 1.708589 | 78.93947 | 14.95502 | 2.910125
Al0.9075Cu0.01Ni0.005Si0.015Sn0.0625 | No Processing | 28 | 117.210869 | 48.263299 | 0 | 0.9075 | 0 | 0 | 0 | 0 | 0 | 0 | 0.01 | 0 | 0 | 0 | 0 | 0 | 0 | 0 | 0.005 | 0 | 0 | 0.015 | 0.0625 | 0 | 0 | 0 | 0 | 0 | 0 | 1 | 0 | 0 | 0 | 0 | 0 | 0 | 0 | 1.26175 | 0.04230642 | 926.214225 | 0.1703374 | 3.300086 | -0.614 | 2.862658 | 4.978155 | 1.640625 | 0.05868818 | 3.8175 | 2.791808 | 76.395 | 11.12538 | 3.204383
Al0.9007Cr0.0023Cu0.016Mg0.025Zn0.056 | No Processing | 17 | 230 | 105 | 0 | 0.9007 | 0 | 0 | 0 | 0 | 0 | 0.0023 | 0.016 | 0 | 0 | 0 | 0 | 0 | 0.025 | 0 | 0 | 0 | 0 | 0 | 0 | 0 | 0 | 0.056 | 0 | 0 | 0 | 1 | 0 | 0 | 0 | 0 | 0 | 0 | 0 | 1.263795 | 0.03663789 | 929.379829 | 0.1059024 | 3.558335 | -0.132646 | 0.6507259 | 24.93136 | 1.609495 | 0.03774544 | 3.6139 | 2.286663 | 76.1062 | 10.38241 | 2.970809
Al0.9Cr0.003Cu0.016Mg0.025Zn0.056 | No Processing | 17 | 227.526981 | 103.421355 | 0 | 0.9 | 0 | 0 | 0 | 0 | 0 | 0.003 | 0.016 | 0 | 0 | 0 | 0 | 0 | 0.025 | 0 | 0 | 0 | 0 | 0 | 0 | 0 | 0 | 0.056 | 0 | 0 | 0 | 1 | 0 | 0 | 0 | 0 | 0 | 0 | 0 | 1.2639 | 0.0367444 | 930.2524 | 0.1116179 | 3.592273 | -0.154752 | 0.7044578 | 21.59404 | 1.60953 | 0.03775374 | 3.616 | 2.287475 | 76.165 | 10.61686 | 2.973137
Al0.89363Cr0.0023Cu0.01601Fe0.0025Mg0.02502Mn0.0015Si0.002Ti0.001Zn0.05604 | No Processing | 15 | 225 | 105 | 0 | 0.893625538 | 0 | 0 | 0 | 0 | 0 | 0.002301611 | 0.016011208 | 0 | 0 | 0.002501751 | 0 | 0 | 0.025017512 | 0.001501051 | 0 | 0 | 0 | 0.002001401 | 0 | 0.0010007 | 0 | 0.056039227 | 0 | 0 | 0 | 1 | 0 | 0 | 0 | 0 | 0 | 0 | 0 | 1.264255 | 0.0378539 | 934.9676 | 0.1279085 | 3.978764 | -0.5874503 | 1.631439 | 6.332477 | 1.610465 | 0.03923737 | 3.635845 | 2.301063 | 76.48954 | 11.61735 | 2.986668
Al0.882Cr0.003Cu0.02Mg0.027Zn0.068 | No Processing | 15 | 227.526981 | 103.421355 | 0 | 0.882 | 0 | 0 | 0 | 0 | 0 | 0.003 | 0.02 | 0 | 0 | 0 | 0 | 0 | 0.027 | 0 | 0 | 0 | 0 | 0 | 0 | 0 | 0 | 0.068 | 0 | 0 | 0 | 1 | 0 | 0 | 0 | 0 | 0 | 0 | 0 | 1.266 | 0.03852685 | 929.03918 | 0.118832 | 4.046959 | -0.142688 | 0.7249042 | 26.34968 | 1.61057 | 0.04037259 | 3.754 | 2.504692 | 76.287 | 11.46301 | 3.037493
Al0.8817Cr0.0023Cu0.02Mg0.028Zn0.068 | No Processing | 15 | 230 | 105 | 0 | 0.8817 | 0 | 0 | 0 | 0 | 0 | 0.0023 | 0.02 | 0 | 0 | 0 | 0 | 0 | 0.028 | 0 | 0 | 0 | 0 | 0 | 0 | 0 | 0 | 0.068 | 0 | 0 | 0 | 1 | 0 | 0 | 0 | 0 | 0 | 0 | 0 | 1.266145 | 0.03886171 | 928.156139 | 0.1134702 | 4.041975 | -0.1295564 | 0.676055 | 28.95715 | 1.610235 | 0.04080152 | 3.7509 | 2.504566 | 76.1972 | 11.29008 | 3.033667
Al0.872Cr0.003Cu0.021Mg0.03Zn0.074 | No Processing | 14 | 255.106009 | 151.684654 | 0 | 0.872 | 0 | 0 | 0 | 0 | 0 | 0.003 | 0.021 | 0 | 0 | 0 | 0 | 0 | 0.03 | 0 | 0 | 0 | 0 | 0 | 0 | 0 | 0 | 0.074 | 0 | 0 | 0 | 1 | 0 | 0 | 0 | 0 | 0 | 0 | 0 | 1.26745 | 0.04013757 | 927.98733 | 0.1214676 | 4.289093 | -0.149816 | 0.7414014 | 26.56742 | 1.6102 | 0.04208421 | 3.813 | 2.595001 | 76.222 | 11.77407 | 3.062195
Al0.9235B0.0001Fe0.0007Mg0.0041Si0.0702Ti0.0014 | Solutionised + Artificially over aged | 7.4 | 95.6 | 80.3 | 0 | 0.9235 | 0.0001 | 0 | 0 | 0 | 0 | 0 | 0 | 0 | 0 | 0.0007 | 0 | 0 | 0.0041 | 0 | 0 | 0 | 0 | 0.0702 | 0 | 0.0014 | 0 | 0 | 0 | 0 | 0 | 0 | 0 | 0 | 1 | 0 | 0 | 0 | 0 | 1.24077 | 0.0343245 | 988.491245 | 0.1997675 | 2.475371 | -5.20363068 | 3.705982 | 0.4702261 | 1.629227 | 0.0473945 | 3.071 | 0.2969158 | 77.6955 | 7.433558 | 2.667099
Al0.9186B0.0001Er0.0041Fe0.0008Mg0.0032Si0.0721Ti0.0011 | Solutionised + Artificially over aged | 8.3 | 100 | 92.4 | 0 | 0.9186 | 0.0001 | 0 | 0 | 0 | 0 | 0 | 0 | 0.0041 | 0 | 0.0008 | 0 | 0 | 0.0032 | 0 | 0 | 0 | 0 | 0.0721 | 0 | 0.0011 | 0 | 0 | 0 | 0 | 0 | 0 | 0 | 0 | 1 | 0 | 0 | 0 | 0 | 1.24228 | 0.04294658 | 993.278842 | 0.2072767 | 2.682526 | -5.92391836 | 4.202038 | 0.4497861 | 1.628574 | 0.04999952 | 3.0699 | 0.3092151 | 77.637 | 7.772865 | 2.714599
Al0.9181B0.0001Er0.0022Fe0.0008Mg0.0036Si0.0738Ti0.0014 | Solutionised + Artificially over aged | 12.7 | 115.7 | 104 | 0 | 0.9181 | 0.0001 | 0 | 0 | 0 | 0 | 0 | 0 | 0.0022 | 0 | 0.0008 | 0 | 0 | 0.0036 | 0 | 0 | 0 | 0 | 0.0738 | 0 | 0.0014 | 0 | 0 | 0 | 0 | 0 | 0 | 0 | 0 | 1 | 0 | 0 | 0 | 0 | 1.24122 | 0.0396652 | 993.207707 | 0.2069124 | 2.663516 | -5.78076776 | 4.007134 | 0.4576251 | 1.629629 | 0.04951303 | 3.0734 | 0.3092126 | 77.7364 | 7.736079 | 2.691994
Ag0.0007Al0.9208Cu0.0637Fe0.0057Mg0.0001Mn0.0018Ti0.0006Zn0.0066 | Solutionised + Cold Worked + Naturally aged | 17 | 190 | 140 | 0.0007 | 0.9208 | 0 | 0 | 0 | 0 | 0 | 0 | 0.0637 | 0 | 0 | 0.0057 | 0 | 0 | 0.0001 | 0.0018 | 0 | 0 | 0 | 0 | 0 | 0.0006 | 0 | 0.0066 | 0 | 0 | 0 | 0 | 0 | 0 | 0 | 1 | 0 | 0 | 0 | 1.258515 | 0.02390037 | 965.779064 | 0.1329469 | 2.792023 | -0.6229728 | 1.309315 | 4.328403 | 1.630035 | 0.04479822 | 3.6108 | 2.110716 | 80.6863 | 17.15326 | 3.048836
Al0.916Cu0.0685Fe0.006Mg0.0001Mn0.002Ti0.0006Zn0.0068 | Solutionised + Cold Worked + Naturally aged | 15 | 210 | 140 | 0 | 0.916 | 0 | 0 | 0 | 0 | 0 | 0 | 0.0685 | 0 | 0 | 0.006 | 0 | 0 | 0.0001 | 0.002 | 0 | 0 | 0 | 0 | 0 | 0.0006 | 0 | 0.0068 | 0 | 0 | 0 | 0 | 0 | 0 | 0 | 1 | 0 | 0 | 0 | 1.258845 | 0.02349155 | 967.936889 | 0.136488 | 2.880521 | -0.65010164 | 1.338267 | 4.28881 | 1.631265 | 0.04599322 | 3.6477 | 2.167483 | 81.0125 | 17.70235 | 3.06812
Ag0.0003Al0.9153Cu0.0678Fe0.0062Mg0.0001Mn0.0019Ti0.0008Zn0.0076 | Solutionised + Cold Worked + Naturally aged | 14 | 180 | 145 | 0.0003 | 0.9153 | 0 | 0 | 0 | 0 | 0 | 0 | 0.0678 | 0 | 0 | 0.0062 | 0 | 0 | 0.0001 | 0.0019 | 0 | 0 | 0 | 0 | 0 | 0.0008 | 0 | 0.0076 | 0 | 0 | 0 | 0 | 0 | 0 | 0 | 1 | 0 | 0 | 0 | 1.259005 | 0.02404131 | 967.856144 | 0.1375741 | 2.9353 | -0.671252 | 1.393422 | 4.232312 | 1.631226 | 0.04593335 | 3.6525 | 2.175901 | 80.9913 | 17.68402 | 3.07147
Ag0.001Al0.9151Cu0.0684Fe0.0061Mg0.0001Mn0.0018Ti0.0002Zn0.0073 | Solutionised + Cold Worked + Naturally aged | 14 | 185 | 140 | 0.001 | 0.9151 | 0 | 0 | 0 | 0 | 0 | 0 | 0.0684 | 0 | 0 | 0.0061 | 0 | 0 | 0.0001 | 0.0018 | 0 | 0 | 0 | 0 | 0 | 0.0002 | 0 | 0.0073 | 0 | 0 | 0 | 0 | 0 | 0 | 0 | 1 | 0 | 0 | 0 | 1.25916 | 0.02491366 | 967.643159 | 0.1354472 | 2.931633 | -0.60523856 | 1.202737 | 4.687036 | 1.631638 | 0.04631214 | 3.6587 | 2.186462 | 81.0141 | 17.70807 | 3.076817
Ag0.0007Al0.9208Cu0.0637Fe0.0057Mg0.0001Mn0.0018Ti0.0006Zn0.0066 | Naturally aged | 25 | 360 | 130 | 0.0007 | 0.9208 | 0 | 0 | 0 | 0 | 0 | 0 | 0.0637 | 0 | 0 | 0.0057 | 0 | 0 | 0.0001 | 0.0018 | 0 | 0 | 0 | 0 | 0 | 0.0006 | 0 | 0.0066 | 0 | 0 | 1 | 0 | 0 | 0 | 0 | 0 | 0 | 0 | 0 | 1.258515 | 0.02390037 | 965.779064 | 0.1329469 | 2.792023 | -0.6229728 | 1.309315 | 4.328403 | 1.630035 | 0.04479822 | 3.6108 | 2.110716 | 80.6863 | 17.15326 | 3.048836
Al0.916Cu0.0685Fe0.006Mg0.0001Mn0.002Ti0.0006Zn0.0068 | Naturally aged | 26 | 350 | 140 | 0 | 0.916 | 0 | 0 | 0 | 0 | 0 | 0 | 0.0685 | 0 | 0 | 0.006 | 0 | 0 | 0.0001 | 0.002 | 0 | 0 | 0 | 0 | 0 | 0.0006 | 0 | 0.0068 | 0 | 0 | 1 | 0 | 0 | 0 | 0 | 0 | 0 | 0 | 0 | 1.258845 | 0.02349155 | 967.936889 | 0.136488 | 2.880521 | -0.65010164 | 1.338267 | 4.28881 | 1.631265 | 0.04599322 | 3.6477 | 2.167483 | 81.0125 | 17.70235 | 3.06812
Ag0.0003Al0.9153Cu0.0678Fe0.0062Mg0.0001Mn0.0019Ti0.0008Zn0.0076 | Naturally aged | 23 | 360 | 145 | 0.0003 | 0.9153 | 0 | 0 | 0 | 0 | 0 | 0 | 0.0678 | 0 | 0 | 0.0062 | 0 | 0 | 0.0001 | 0.0019 | 0 | 0 | 0 | 0 | 0 | 0.0008 | 0 | 0.0076 | 0 | 0 | 1 | 0 | 0 | 0 | 0 | 0 | 0 | 0 | 0 | 1.259005 | 0.02404131 | 967.856144 | 0.1375741 | 2.9353 | -0.671252 | 1.393422 | 4.232312 | 1.631226 | 0.04593335 | 3.6525 | 2.175901 | 80.9913 | 17.68402 | 3.07147
Ag0.001Al0.9151Cu0.0684Fe0.0061Mg0.0001Mn0.0018Ti0.0002Zn0.0073 | Naturally aged | 13 | 350 | 150 | 0.001 | 0.9151 | 0 | 0 | 0 | 0 | 0 | 0 | 0.0684 | 0 | 0 | 0.0061 | 0 | 0 | 0.0001 | 0.0018 | 0 | 0 | 0 | 0 | 0 | 0.0002 | 0 | 0.0073 | 0 | 0 | 1 | 0 | 0 | 0 | 0 | 0 | 0 | 0 | 0 | 1.25916 | 0.02491366 | 967.643159 | 0.1354472 | 2.931633 | -0.60523856 | 1.202737 | 4.687036 | 1.631638 | 0.04631214 | 3.6587 | 2.186462 | 81.0141 | 17.70807 | 3.076817
Ag0.0007Al0.9208Cu0.0637Fe0.0057Mg0.0001Mn0.0018Ti0.0006Zn0.0066 | Solutionised + Artificially peak aged | 12 | 480 | 380 | 0.0007 | 0.9208 | 0 | 0 | 0 | 0 | 0 | 0 | 0.0637 | 0 | 0 | 0.0057 | 0 | 0 | 0.0001 | 0.0018 | 0 | 0 | 0 | 0 | 0 | 0.0006 | 0 | 0.0066 | 0 | 0 | 0 | 0 | 0 | 1 | 0 | 0 | 0 | 0 | 0 | 1.258515 | 0.02390037 | 965.779064 | 0.1329469 | 2.792023 | -0.6229728 | 1.309315 | 4.328403 | 1.630035 | 0.04479822 | 3.6108 | 2.110716 | 80.6863 | 17.15326 | 3.048836
Al0.916Cu0.0685Fe0.006Mg0.0001Mn0.002Ti0.0006Zn0.0068 | Solutionised + Artificially peak aged | 8 | 440 | 330 | 0 | 0.916 | 0 | 0 | 0 | 0 | 0 | 0 | 0.0685 | 0 | 0 | 0.006 | 0 | 0 | 0.0001 | 0.002 | 0 | 0 | 0 | 0 | 0 | 0.0006 | 0 | 0.0068 | 0 | 0 | 0 | 0 | 0 | 1 | 0 | 0 | 0 | 0 | 0 | 1.258845 | 0.02349155 | 967.936889 | 0.136488 | 2.880521 | -0.65010164 | 1.338267 | 4.28881 | 1.631265 | 0.04599322 | 3.6477 | 2.167483 | 81.0125 | 17.70235 | 3.06812
Ag0.0003Al0.9153Cu0.0678Fe0.0062Mg0.0001Mn0.0019Ti0.0008Zn0.0076 | Solutionised + Artificially peak aged | 4 | 420 | 360 | 0.0003 | 0.9153 | 0 | 0 | 0 | 0 | 0 | 0 | 0.0678 | 0 | 0 | 0.0062 | 0 | 0 | 0.0001 | 0.0019 | 0 | 0 | 0 | 0 | 0 | 0.0008 | 0 | 0.0076 | 0 | 0 | 0 | 0 | 0 | 1 | 0 | 0 | 0 | 0 | 0 | 1.259005 | 0.02404131 | 967.856144 | 0.1375741 | 2.9353 | -0.671252 | 1.393422 | 4.232312 | 1.631226 | 0.04593335 | 3.6525 | 2.175901 | 80.9913 | 17.68402 | 3.07147
Ag0.001Al0.9151Cu0.0684Fe0.0061Mg0.0001Mn0.0018Ti0.0002Zn0.0073 | Solutionised + Artificially peak aged | 2 | 400 | 360 | 0.001 | 0.9151 | 0 | 0 | 0 | 0 | 0 | 0 | 0.0684 | 0 | 0 | 0.0061 | 0 | 0 | 0.0001 | 0.0018 | 0 | 0 | 0 | 0 | 0 | 0.0002 | 0 | 0.0073 | 0 | 0 | 0 | 0 | 0 | 1 | 0 | 0 | 0 | 0 | 0 | 1.25916 | 0.02491366 | 967.643159 | 0.1354472 | 2.931633 | -0.60523856 | 1.202737 | 4.687036 | 1.631638 | 0.04631214 | 3.6587 | 2.186462 | 81.0141 | 17.70807 | 3.076817
Al0.88282Cr0.0018Cu0.017Fe0.0022Mg0.0275Ni0.001Si0.0006Ti0.00028Zn0.0668 | Solutionised + Artificially over aged |  | 545 | 515 | 0 | 0.88282 | 0 | 0 | 0 | 0 | 0 | 0.0018 | 0.017 | 0 | 0 | 0.0022 | 0 | 0 | 0.0275 | 0 | 0.001 | 0 | 0 | 0.0006 | 0 | 0.00028 | 0 | 0.0668 | 0 | 0 | 0 | 0 | 0 | 0 | 1 | 0 | 0 | 0 | 0 | 1.265907 | 0.03888851 | 930.0134794 | 0.1210406 | 4.13538 | -0.337586608 | 1.227246 | 11.39251 | 1.6103804 | 0.04055017 | 3.73398 | 2.471569 | 76.32062 | 11.91582 | 3.026934
Al0.8945Cu0.0145Fe0.0006Mg0.0175Si0.0002Zn0.0715Zr0.0012 | Solutionised + Artificially over aged | 12.5 | 578 | 528 | 0 | 0.8945 | 0 | 0 | 0 | 0 | 0 | 0 | 0.0145 | 0 | 0 | 0.0006 | 0 | 0 | 0.0175 | 0 | 0 | 0 | 0 | 0.0002 | 0 | 0 | 0 | 0.0715 | 0.0012 | 0 | 0 | 0 | 0 | 0 | 1 | 0 | 0 | 0 | 0 | 1.263395 | 0.03450442 | 924.3333 | 0.1024192 | 3.614786 | -0.17726984 | 1.567119 | 18.84848 | 1.611669 | 0.03424439 | 3.7464 | 2.489234 | 76.0399 | 9.198337 | 3.039362
Al0.8945Cu0.0145Fe0.0006Mg0.0175Si0.0002Zn0.0715Zr0.0012 | Solutionised + Artificially peak aged | 13.5 | 582 | 530 | 0 | 0.8945 | 0 | 0 | 0 | 0 | 0 | 0 | 0.0145 | 0 | 0 | 0.0006 | 0 | 0 | 0.0175 | 0 | 0 | 0 | 0 | 0.0002 | 0 | 0 | 0 | 0.0715 | 0.0012 | 0 | 0 | 0 | 0 | 1 | 0 | 0 | 0 | 0 | 0 | 1.263395 | 0.03450442 | 924.3333 | 0.1024192 | 3.614786 | -0.17726984 | 1.567119 | 18.84848 | 1.611669 | 0.03424439 | 3.7464 | 2.489234 | 76.0399 | 9.198337 | 3.039362
Al0.9965Sc0.0035 | Solutionised + Artificially peak aged |  |  | 190 | 0 | 0.9965 | 0 | 0 | 0 | 0 | 0 | 0 | 0 | 0 | 0 | 0 | 0 | 0 | 0 | 0 | 0 | 0 | 0.0035 | 0 | 0 | 0 | 0 | 0 | 0 | 0 | 0 | 0 | 0 | 1 | 0 | 0 | 0 | 0 | 0 | 1.251225 | 0.01651982 | 936.551855 | 0.05552454 | 0.1936134 | -0.530138 | 2.212864 | 0.3420411 | 1.609125 | 0.009175356 | 3 | 0 | 75.9335 | 1.122086 | 2.69972
Al0.989Mg0.007Si0.004 | Naturally aged | 20 | 151.684654 | 89.631841 | 0 | 0.989 | 0 | 0 | 0 | 0 | 0 | 0 | 0 | 0 | 0 | 0 | 0 | 0 | 0.007 | 0 | 0 | 0 | 0 | 0.004 | 0 | 0 | 0 | 0 | 0 | 0 | 1 | 0 | 0 | 0 | 0 | 0 | 0 | 0 | 0 | 1.25115 | 0.01833398 | 936.41083 | 0.05080533 | 0.5633717 | -0.358952 | 1.188157 | 1.469688 | 1.60906 | 0.01931113 | 2.997 | 0.104838 | 75.879 | 3.002725 | 2.686984
Al0.98499Cr0.0005Cu0.0005Fe0.00175Mg0.00675Mn0.0005Si0.004Ti0.0005Zn0.0005 | Naturally aged | 14.65 | 124.5 | 65 | 0 | 0.984992496 | 0 | 0 | 0 | 0 | 0 | 0.00050025 | 0.00050025 | 0 | 0 | 0.001750875 | 0 | 0 | 0.006753377 | 0.00050025 | 0 | 0 | 0 | 0.004002001 | 0 | 0.00050025 | 0 | 0.00050025 | 0 | 0 | 1 | 0 | 0 | 0 | 0 | 0 | 0 | 0 | 0 | 1.251676 | 0.01944681 | 939.4637 | 0.07647039 | 0.8386389 | -0.5488387 | 1.495052 | 1.435524 | 1.609645 | 0.02039158 | 3.018509 | 0.3738013 | 76.16133 | 5.602091 | 2.702287
Al0.98324Cr0.0005Cu0.0005Fe0.00175Mg0.005Mn0.0005Si0.00751Ti0.0005Zn0.0005 | Naturally aged | 19.5 | 184 | 113.5 | 0 | 0.983237428 | 0 | 0 | 0 | 0 | 0 | 0.000500375 | 0.000500375 | 0 | 0 | 0.001751313 | 0 | 0 | 0.005003753 | 0.000500375 | 0 | 0 | 0 | 0.007505629 | 0 | 0.000500375 | 0 | 0.000500375 | 0 | 0 | 1 | 0 | 0 | 0 | 0 | 0 | 0 | 0 | 0 | 1.250713 | 0.018993 | 942.1228 | 0.08951427 | 0.9144097 | -0.7995883 | 1.825552 | 1.077412 | 1.611186 | 0.02161918 | 3.023768 | 0.3758875 | 76.29972 | 5.626897 | 2.703085
Al0.98075Cr0.001Cu0.001Fe0.0035Mg0.00675Mn0.001Si0.004Ti0.001Zn0.001 | Naturally aged | 20 | 150 |  | 0 | 0.98075 | 0 | 0 | 0 | 0 | 0 | 0.001 | 0.001 | 0 | 0 | 0.0035 | 0 | 0 | 0.00675 | 0.001 | 0 | 0 | 0 | 0.004 | 0 | 0.001 | 0 | 0.001 | 0 | 0 | 1 | 0 | 0 | 0 | 0 | 0 | 0 | 0 | 0 | 1.2522625 | 0.02071639 | 942.5079025 | 0.09510779 | 1.074383 | -0.738565 | 1.737238 | 1.371056 | 1.610155 | 0.02160333 | 3.03975 | 0.5173683 | 76.43575 | 7.335317 | 2.71728
Al0.97873Cr0.0015Cu0.0015Fe0.00175Mg0.0055Mn0.0025Si0.00701Ti0.0005Zn0.001 | Naturally aged | 18.3 | 184 | 108.5 | 0 | 0.978734051 | 0 | 0 | 0 | 0 | 0 | 0.001501126 | 0.001501126 | 0 | 0 | 0.001751313 | 0 | 0 | 0.005504128 | 0.002501876 | 0 | 0 | 0 | 0.007005254 | 0 | 0.000500375 | 0 | 0.001000751 | 0 | 0 | 1 | 0 | 0 | 0 | 0 | 0 | 0 | 0 | 0 | 1.251514 | 0.02060643 | 944.4641 | 0.1017356 | 1.170381 | -0.9556774 | 1.965877 | 1.156649 | 1.611131 | 0.02247397 | 3.046284715 | 0.5341567 | 76.50538 | 6.836837 | 2.719367
Al0.97649Cr0.0005Cu0.001Fe0.0025Mg0.00425Mn0.001Si0.01251Ti0.00075Zn0.001 | Naturally aged | 24.5 | 150.5 | 90.25 | 0 | 0.976488244 | 0 | 0 | 0 | 0 | 0 | 0.00050025 | 0.0010005 | 0 | 0 | 0.002501251 | 0 | 0 | 0.004252126 | 0.0010005 | 0 | 0 | 0 | 0.012506253 | 0 | 0.000750375 | 0 | 0.0010005 | 0 | 0 | 1 | 0 | 0 | 0 | 0 | 0 | 0 | 0 | 0 | 1.2501 | 0.02076873 | 947.1933 | 0.1105244 | 1.215289 | -1.266757 | 2.276749 | 0.908709 | 1.613144 | 0.02510368 | 3.044022 | 0.4936444 | 76.57304 | 6.597788 | 2.711088
Al0.9297Cu0.063Fe0.0014Mn0.0025Si0.0008Ti0.0007V0.0006Zr0.0013 | Solutionised + Artificially peak aged | 8.2 | 434 | 346 | 0 | 0.9297 | 0 | 0 | 0 | 0 | 0 | 0 | 0.063 | 0 | 0 | 0.0014 | 0 | 0 | 0 | 0.0025 | 0 | 0 | 0 | 0.0008 | 0 | 0.0007 | 0.0006 | 0 | 0.0013 | 0 | 0 | 0 | 0 | 1 | 0 | 0 | 0 | 0 | 0 | 1.25732 | 0.02278788 | 966.503969 | 0.1314563 | 2.411181 | -0.85797496 | 2.043157 | 2.716182 | 1.628259 | 0.04434907 | 3.525 | 1.958718 | 80.39105 | 16.18412 | 3.006945
Al0.85462Cr0.00087Cu0.0294Fe0.0077Mg0.0022Mn0.002Ni0.00072Si0.09055Zn0.01194 | Naturally aged | 5.8 | 323 | 145 | 0 | 0.85462 | 0 | 0 | 0 | 0 | 0 | 0.00087 | 0.0294 | 0 | 0 | 0.0077 | 0 | 0 | 0.0022 | 0.002 | 0.00072 | 0 | 0 | 0.09055 | 0 | 0 | 0 | 0.01194 | 0 | 0 | 1 | 0 | 0 | 0 | 0 | 0 | 0 | 0 | 0 | 1.242759 | 0.04243295 | 1020.863 | 0.2362847 | 4.847395 | -6.895861066 | 3.887468 | 0.7176082 | 1.6464366 | 0.05896246 | 3.48516 | 1.724448 | 80.87472 | 15.40116 | 2.873745
Al0.85369Cr0.00119Cu0.0295Fe0.0074Mg0.0023Mn0.002Ni0.00073Si0.0912Zn0.01199 | Naturally aged | 5.95 | 323 | 145 | 0 | 0.85369 | 0 | 0 | 0 | 0 | 0 | 0.00119 | 0.0295 | 0 | 0 | 0.0074 | 0 | 0 | 0.0023 | 0.002 | 0.00073 | 0 | 0 | 0.0912 | 0 | 0 | 0 | 0.01199 | 0 | 0 | 1 | 0 | 0 | 0 | 0 | 0 | 0 | 0 | 0 | 1.2427055 | 0.04260342 | 1021.526 | 0.2372372 | 4.875702 | -6.938027752 | 3.891145 | 0.7178776 | 1.6465791 | 0.05911021 | 3.48649 | 1.726122 | 80.89304 | 15.41473 | 2.873922
Al0.85359Cr0.00153Cu0.0296Fe0.0074Mg0.0023Mn0.0021Ni0.00097Si0.0905Zn0.01201 | Naturally aged | 4.6 | 310 | 149 | 0 | 0.85359 | 0 | 0 | 0 | 0 | 0 | 0.00153 | 0.0296 | 0 | 0 | 0.0074 | 0 | 0 | 0.0023 | 0.0021 | 0.00097 | 0 | 0 | 0.0905 | 0 | 0 | 0 | 0.01201 | 0 | 0 | 1 | 0 | 0 | 0 | 0 | 0 | 0 | 0 | 0 | 1.2429125 | 0.04260185 | 1021.709 | 0.2378067 | 4.903201 | -6.934537 | 3.896806 | 0.7224195 | 1.6464889 | 0.05904781 | 3.48987 | 1.732033 | 80.94044 | 15.56739 | 2.877241
Al0.8527Cr0.00057Cu0.02996Fe0.0078Mg0.0022Mn0.0018Ni0.00074Si0.0921Zn0.01213 | Naturally aged | 6.1 | 325 | 140 | 0 | 0.8527 | 0 | 0 | 0 | 0 | 0 | 0.00057 | 0.02996 | 0 | 0 | 0.0078 | 0 | 0 | 0.0022 | 0.0018 | 0.00074 | 0 | 0 | 0.0921 | 0 | 0 | 0 | 0.01213 | 0 | 0 | 1 | 0 | 0 | 0 | 0 | 0 | 0 | 0 | 0 | 1.2425435 | 0.04267172 | 1021.835 | 0.2368212 | 4.875826 | -6.972343 | 3.891854 | 0.7145793 | 1.6470811 | 0.05936172 | 3.49184 | 1.737111 | 80.9241 | 15.44349 | 2.875033
Al0.9055Cu0.012Fe0.0035Mg0.021Mn0.0012Si0.0058Zn0.051 | Solutionised + Artificially over aged | 8.5 | 508 | 434 | 0 | 0.9055 | 0 | 0 | 0 | 0 | 0 | 0 | 0.012 | 0 | 0 | 0.0035 | 0 | 0 | 0.021 | 0.0012 | 0 | 0 | 0 | 0.0058 | 0 | 0 | 0 | 0.051 | 0 | 0 | 0 | 0 | 0 | 0 | 1 | 0 | 0 | 0 | 0 | 1.261385 | 0.03588701 | 934.205905 | 0.1148854 | 3.605102 | -0.6829986 | 1.706983 | 4.93106 | 1.6116 | 0.03743501 | 3.5621 | 2.17176 | 76.332 | 10.37539 | 2.944997
Al0.9505Cu0.026Li0.022Zr0.0015 | Solutionised + Cold Worked + Naturally aged | 5.5 | 450 | 375 | 0 | 0.9505 | 0 | 0 | 0 | 0 | 0 | 0 | 0.026 | 0 | 0 | 0 | 0 | 0.022 | 0 | 0 | 0 | 0 | 0 | 0 | 0 | 0 | 0 | 0 | 0.0015 | 0 | 0 | 0 | 0 | 0 | 0 | 1 | 0 | 0 | 0 | 1.25745 | 0.02777153 | 935.738435 | 0.1164814 | 1.969417 | -0.695824 | 1.72033 | 2.648456 | 1.60326 | 0.06538923 | 3.1655 | 1.313815 | 76.26175 | 14.13828 | 2.759505
Al0.945Cu0.055 | Solutionised + Cold Worked + Naturally aged |  | 380 | 295 | 0 | 0.945 | 0 | 0 | 0 | 0 | 0 | 0 | 0.055 | 0 | 0 | 0 | 0 | 0 | 0 | 0 | 0 | 0 | 0 | 0 | 0 | 0 | 0 | 0 | 0 | 0 | 0 | 0 | 0 | 0 | 0 | 1 | 0 | 0 | 0 | 1.2555 | 0.01815852 | 956.8065 | 0.1010988 | 1.770833 | -0.2079 | 0.1805832 | 8.149803 | 1.62595 | 0.04066194 | 3.44 | 1.823842 | 79.52 | 14.59074 | 2.946086
Al0.94Cu0.045Mg0.015 | Solutionised + Cold Worked + Naturally aged | 16 | 550 | 360 | 0 | 0.94 | 0 | 0 | 0 | 0 | 0 | 0 | 0.045 | 0 | 0 | 0 | 0 | 0 | 0.015 | 0 | 0 | 0 | 0 | 0 | 0 | 0 | 0 | 0 | 0 | 0 | 0 | 0 | 0 | 0 | 0 | 1 | 0 | 0 | 0 | 1.25825 | 0.02886872 | 952.40645 | 0.09240007 | 2.167644 | -0.2901 | 0.2598063 | 7.116436 | 1.61855 | 0.04395508 | 3.345 | 1.666126 | 78.415 | 13.88894 | 2.878845
Al0.93784Cu0.04104Fe0.0006Mg0.01401Mn0.0045Si0.0005Ti0.0005Zn0.001 | Solutionised + Cold Worked + Naturally aged | 13.5 | 408 | 301 | 0 | 0.93784406 | 0 | 0 | 0 | 0 | 0 | 0 | 0.041036933 | 0 | 0 | 0.00060054 | 0 | 0 | 0.014012611 | 0.004504054 | 0 | 0 | 0 | 0.00050045 | 0 | 0.00050045 | 0 | 0.001000901 | 0 | 0 | 0 | 0 | 0 | 0 | 0 | 1 | 0 | 0 | 0 | 1.258473 | 0.02932282 | 954.5398 | 0.103722 | 2.447257 | -0.6960709 | 1.451641 | 3.355987 | 1.617709 | 0.0425782 | 3.345311 | 1.64021 | 78.46962 | 13.79795 | 2.885574
Al0.93533Cr0.00025Cu0.04251Fe0.0006Mg0.014Mn0.00575Si0.0003Ti0.0005Zn0.00075 | Solutionised + Cold Worked + Naturally aged | 16.2 | 428.5 | 296.5 | 0 | 0.935327365 | 0 | 0 | 0 | 0 | 0 | 0.000250088 | 0.04251488 | 0 | 0 | 0.00060021 | 0 | 0 | 0.014004902 | 0.005752013 | 0 | 0 | 0 | 0.000300105 | 0 | 0.000500175 | 0 | 0.000750263 | 0 | 0 | 0 | 0 | 0 | 0 | 0 | 1 | 0 | 0 | 0 | 1.258848 | 0.02968279 | 956.1183 | 0.1081228 | 2.530932 | -0.7810778 | 1.557375 | 3.098117 | 1.618009 | 0.04304648 | 3.360426 | 1.666106 | 78.63702 | 14.12897 | 2.896655
Al0.935Bi0.005Cu0.055Pb0.005 | Solutionised + Cold Worked + Naturally aged | 15 | 379.211635 | 296.474551 | 0 | 0.935 | 0 | 0 | 0.005 | 0 | 0 | 0 | 0.055 | 0 | 0 | 0 | 0 | 0 | 0 | 0 | 0 | 0.005 | 0 | 0 | 0 | 0 | 0 | 0 | 0 | 0 | 0 | 0 | 0 | 0 | 0 | 1 | 0 | 0 | 0 | 1.26 | 0.04027338 | 953.19685 | 0.1091438 | 2.289359 | 0.2013 | 1.045179 | 10.84058 | 1.6316 | 0.05340088 | 3.555 | 2.130018 | 79.145 | 15.16621 | 3.099304
Al0.935Cu0.044Mg0.015Mn0.006 | Solutionised + Cold Worked + Naturally aged | 18 | 485 | 345 | 0 | 0.935 | 0 | 0 | 0 | 0 | 0 | 0 | 0.044 | 0 | 0 | 0 | 0 | 0 | 0.015 | 0.006 | 0 | 0 | 0 | 0 | 0 | 0 | 0 | 0 | 0 | 0 | 0 | 0 | 0 | 0 | 0 | 1 | 0 | 0 | 0 | 1.25905 | 0.03004109 | 955.49533 | 0.1019806 | 2.444191 | -0.703216 | 1.387412 | 3.321047 | 1.6179 | 0.04374711 | 3.361 | 1.672327 | 78.615 | 14.1215 | 2.89585
Al0.934Cu0.045Mg0.015Mn0.006 | Solutionised + Cold Worked + Naturally aged | 18 | 482.63299 | 344.73785 | 0 | 0.934 | 0 | 0 | 0 | 0 | 0 | 0 | 0.045 | 0 | 0 | 0 | 0 | 0 | 0.015 | 0.006 | 0 | 0 | 0 | 0 | 0 | 0 | 0 | 0 | 0 | 0 | 0 | 0 | 0 | 0 | 0 | 1 | 0 | 0 | 0 | 1.25915 | 0.03012447 | 955.91963 | 0.1027968 | 2.469505 | -0.706284 | 1.386491 | 3.34235 | 1.61819 | 0.04408468 | 3.369 | 1.689627 | 78.679 | 14.25391 | 2.900382
Al0.93295Cr0.0005Cu0.0425Fe0.0012Mg0.014Mn0.00575Si0.0006Ti0.001Zn0.0015 | Solutionised + Cold Worked + Naturally aged | 24 | 434 | 306 | 0 | 0.93295 | 0 | 0 | 0 | 0 | 0 | 0.0005 | 0.0425 | 0 | 0 | 0.0012 | 0 | 0 | 0.014 | 0.00575 | 0 | 0 | 0 | 0.0006 | 0 | 0.001 | 0 | 0.0015 | 0 | 0 | 0 | 0 | 0 | 0 | 0 | 1 | 0 | 0 | 0 | 1.2590775 | 0.03009945 | 957.4977315 | 0.1153122 | 2.672124 | -0.88709323 | 1.727381 | 2.884198 | 1.618233 | 0.04327585 | 3.3716 | 1.686865 | 78.7332 | 14.38341 | 2.903579
Al0.92796Cr0.0005Cu0.04352Fe0.0025Mg0.01501Mn0.006Si0.0025Ti0.00075Zn0.00125 | Solutionised + Cold Worked + Naturally aged | 11.5 | 434.5 | 310 | 0 | 0.927963982 | 0 | 0 | 0 | 0 | 0 | 0.00050025 | 0.043521761 | 0 | 0 | 0.002501251 | 0 | 0 | 0.015007504 | 0.006003002 | 0 | 0 | 0 | 0.002501251 | 0 | 0.000750375 | 0 | 0.001250625 | 0 | 0 | 0 | 0 | 0 | 0 | 0 | 1 | 0 | 0 | 0 | 1.259317 | 0.03151058 | 960.4522 | 0.1237416 | 2.885564 | -1.079896 | 1.8907 | 2.566401 | 1.619057 | 0.04491751 | 3.385693 | 1.708589 | 78.93947 | 14.95502 | 2.910125
Al0.926Cu0.042Fe0.005Mg0.016Mn0.006Si0.005 | Solutionised + Cold Worked + Naturally aged | 18 | 460 | 340 | 0 | 0.926 | 0 | 0 | 0 | 0 | 0 | 0 | 0.042 | 0 | 0 | 0.005 | 0 | 0 | 0.016 | 0.006 | 0 | 0 | 0 | 0.005 | 0 | 0 | 0 | 0 | 0 | 0 | 0 | 0 | 0 | 0 | 0 | 1 | 0 | 0 | 0 | 1.2591 | 0.03271938 | 962.79156 | 0.1291004 | 2.944794 | -1.268644 | 1.986494 | 2.234845 | 1.61957 | 0.04605977 | 3.374 | 1.670366 | 79.046 | 15.3885 | 2.901697
Al0.92155Cr0.001Cu0.0435Fe0.005Mg0.015Mn0.00645Si0.005Zn0.0025 | Solutionised + Cold Worked + Naturally aged | 18 | 485 | 345 | 0 | 0.92155 | 0 | 0 | 0 | 0 | 0 | 0.001 | 0.0435 | 0 | 0 | 0.005 | 0 | 0 | 0.015 | 0.00645 | 0 | 0 | 0 | 0.005 | 0 | 0 | 0 | 0.0025 | 0 | 0 | 0 | 0 | 0 | 0 | 0 | 1 | 0 | 0 | 0 | 1.2594675 | 0.03274163 | 964.3465235 | 0.1370964 | 3.176608 | -1.31803421 | 2.037299 | 2.324182 | 1.620428 | 0.04614739 | 3.4143 | 1.752728 | 79.2618 | 15.76848 | 2.925209
Al0.9334Cu0.063Mn0.003Ti0.0006 | Solutionised + Cold Worked + Naturally aged | 17 | 360 | 250 | 0 | 0.9334 | 0 | 0 | 0 | 0 | 0 | 0 | 0.063 | 0 | 0 | 0 | 0 | 0 | 0 | 0.003 | 0 | 0 | 0 | 0 | 0 | 0.0006 | 0 | 0 | 0 | 0 | 0 | 0 | 0 | 0 | 0 | 1 | 0 | 0 | 0 | 1.25684 | 0.02050568 | 962.562008 | 0.1144349 | 2.164928 | -0.5136312 | 1.210151 | 4.057147 | 1.628048 | 0.0433733 | 3.5166 | 1.952876 | 80.1844 | 15.71752 | 2.994945
Al0.9315Cu0.063Mn0.003V0.001Zr0.0015 | Solutionised + Cold Worked + Naturally aged | 17 | 372.316878 | 248.211252 | 0 | 0.9315 | 0 | 0 | 0 | 0 | 0 | 0 | 0.063 | 0 | 0 | 0 | 0 | 0 | 0 | 0.003 | 0 | 0 | 0 | 0 | 0 | 0 | 0.001 | 0 | 0.0015 | 0 | 0 | 0 | 0 | 0 | 0 | 1 | 0 | 0 | 0 | 1.2573 | 0.02234382 | 964.998815 | 0.1272466 | 2.28114 | -0.757368 | 1.95363 | 2.90651 | 1.62769 | 0.04393551 | 3.5195 | 1.953361 | 80.27575 | 15.91048 | 3.004718
Al0.98075Cr0.001Cu0.001Fe0.0035Mg0.00675Mn0.001Si0.004Ti0.001Zn0.001 | Solutionised + Cold Worked + Naturally aged | 8 | 205 |  | 0 | 0.98075 | 0 | 0 | 0 | 0 | 0 | 0.001 | 0.001 | 0 | 0 | 0.0035 | 0 | 0 | 0.00675 | 0.001 | 0 | 0 | 0 | 0.004 | 0 | 0.001 | 0 | 0.001 | 0 | 0 | 0 | 0 | 0 | 0 | 0 | 1 | 0 | 0 | 0 | 1.2522625 | 0.02071639 | 942.5079025 | 0.09510779 | 1.074383 | -0.738565 | 1.737238 | 1.371056 | 1.610155 | 0.02160333 | 3.03975 | 0.5173683 | 76.43575 | 7.335317 | 2.71728
Al0.9508Cu0.013Fe0.002Li0.025Mg0.007Si0.001Zr0.0012 | Solutionised + Cold Worked + Naturally aged | 17 | 352 | 226 | 0 | 0.9508 | 0 | 0 | 0 | 0 | 0 | 0 | 0.013 | 0 | 0 | 0.002 | 0 | 0.025 | 0.007 | 0 | 0 | 0 | 0 | 0.001 | 0 | 0 | 0 | 0 | 0.0012 | 0 | 0 | 0 | 0 | 0 | 0 | 1 | 0 | 0 | 0 | 1.25856 | 0.03246749 | 930.860136 | 0.1172353 | 2.151685 | -0.84341136 | 1.733822 | 2.374781 | 1.596314 | 0.06785705 | 3.0592 | 0.9938286 | 75.2242 | 13.552 | 2.689288
Al0.9428Cu0.019Fe0.001Li0.026Mg0.009Si0.001Zr0.0012 | Solutionised + Cold Worked + Naturally aged | 11 | 417 | 309 | 0 | 0.9428 | 0 | 0 | 0 | 0 | 0 | 0 | 0.019 | 0 | 0 | 0.001 | 0 | 0.026 | 0.009 | 0 | 0 | 0 | 0 | 0.001 | 0 | 0 | 0 | 0 | 0.0012 | 0 | 0 | 0 | 0 | 0 | 0 | 1 | 0 | 0 | 0 | 1.25971 | 0.03415529 | 932.027686 | 0.1197389 | 2.411252 | -0.85621856 | 1.697687 | 2.624743 | 1.596604 | 0.07079026 | 3.0982 | 1.160412 | 75.3872 | 14.34469 | 2.706608
Al0.93411Cr0.0005Cu0.04103Fe0.00075Mg0.01501Mn0.006Si0.0006Ti0.00075Zn0.00125 | Solutionised + Cold Worked + Naturally aged | 16.5 | 496.5 | 362.5 | 0 | 0.93410717 | 0 | 0 | 0 | 0 | 0 | 0.000500325 | 0.041026667 | 0 | 0 | 0.000750488 | 0 | 0 | 0.015009756 | 0.006003903 | 0 | 0 | 0 | 0.00060039 | 0 | 0.000750488 | 0 | 0.001250813 | 0 | 0 | 0 | 0 | 0 | 0 | 0 | 1 | 0 | 0 | 0 | 1.259091 | 0.03047032 | 956.4255 | 0.1118786 | 2.6261 | -0.8636288 | 1.681011 | 2.908274 | 1.617396 | 0.04311074 | 3.355080802 | 1.654276 | 78.56957023 | 14.10356 | 2.893167
Al0.934Cu0.0215Fe0.003Li0.02Mg0.015Si0.002Ti0.001Zn0.0025Zr0.001 | Solutionised + Cold Worked + Naturally aged | 10 | 451 | 369 | 0 | 0.934 | 0 | 0 | 0 | 0 | 0 | 0 | 0.0215 | 0 | 0 | 0.003 | 0 | 0.02 | 0.015 | 0 | 0 | 0 | 0 | 0.002 | 0 | 0.001 | 0 | 0.0025 | 0.001 | 0 | 0 | 0 | 0 | 0 | 0 | 1 | 0 | 0 | 0 | 1.26075 | 0.03623479 | 938.579535 | 0.1282195 | 2.878574 | -1.036049 | 1.953939 | 2.607764 | 1.600125 | 0.06672458 | 3.1585 | 1.314297 | 75.9785 | 14.70465 | 2.744244
Al0.9225Cr0.001Cu0.044Fe0.005Mg0.015Mn0.006Si0.005Ti0.0015 | Solutionised + Cold Worked + Naturally aged | 21 | 428 | 324 | 0 | 0.9225 | 0 | 0 | 0 | 0 | 0 | 0.001 | 0.044 | 0 | 0 | 0.005 | 0 | 0 | 0.015 | 0.006 | 0 | 0 | 0 | 0.005 | 0 | 0.0015 | 0 | 0 | 0 | 0 | 0 | 0 | 0 | 0 | 0 | 1 | 0 | 0 | 0 | 1.259425 | 0.03278533 | 966.408455 | 0.1413534 | 3.119494 | -1.467762 | 2.259737 | 2.053947 | 1.620395 | 0.04633145 | 3.3955 | 1.706189 | 79.34 | 15.84138 | 2.918424
Al0.93903Cu0.03954Fe0.00035Mg0.01301Mn0.00551Si0.00025Ti0.0003Zn0.0005Zr0.0015 | Solutionised + Cold Worked + Naturally aged | 13.805 | 478.5 | 344.5 | 0 | 0.939032936 | 0 | 0 | 0 | 0 | 0 | 0 | 0.039543498 | 0 | 0 | 0.000350385 | 0 | 0 | 0.013014316 | 0.005506057 | 0 | 0 | 0 | 0.000250275 | 0 | 0.00030033 | 0 | 0.000500551 | 0.001501652 | 0 | 0 | 0 | 0 | 0 | 0 | 1 | 0 | 0 | 0 | 1.258594 | 0.02993284 | 955.8079 | 0.1116963 | 2.434651 | -0.9579717 | 2.173495 | 2.429152 | 1.616961 | 0.04206451 | 3.333667037 | 1.60372 | 78.44353785 | 13.53828 | 2.888545
Al0.9377Cu0.0395Fe0.0007Mg0.013Mn0.0055Si0.0005Ti0.0006Zn0.001Zr0.0015 | Solutionised + Cold Worked + Naturally aged | 11 | 496 | 365 | 0 | 0.9377 | 0 | 0 | 0 | 0 | 0 | 0 | 0.0395 | 0 | 0 | 0.0007 | 0 | 0 | 0.013 | 0.0055 | 0 | 0 | 0 | 0.0005 | 0 | 0.0006 | 0 | 0.001 | 0.0015 | 0 | 0 | 0 | 0 | 0 | 0 | 1 | 0 | 0 | 0 | 1.258695 | 0.03016016 | 956.460714 | 0.1150076 | 2.519541 | -1.02073932 | 2.24844 | 2.360879 | 1.617102 | 0.04221111 | 3.3401 | 1.616921 | 78.48695 | 13.65519 | 2.892159
Al0.9353Cu0.041Fe0.0015Mg0.015Mn0.006Si0.0012 | Solutionised + Cold Worked + Naturally aged | 10 | 476 | 345 | 0 | 0.9353 | 0 | 0 | 0 | 0 | 0 | 0 | 0.041 | 0 | 0 | 0.0015 | 0 | 0 | 0.015 | 0.006 | 0 | 0 | 0 | 0.0012 | 0 | 0 | 0 | 0 | 0 | 0 | 0 | 0 | 0 | 0 | 0 | 1 | 0 | 0 | 0 | 1.258795 | 0.03041563 | 956.442961 | 0.1083972 | 2.536221 | -0.84133636 | 1.570932 | 2.883212 | 1.617708 | 0.04342011 | 3.3457 | 1.629169 | 78.5928 | 14.18413 | 2.887315
Al0.9308Cr0.001Cu0.041Fe0.0012Mg0.015Mn0.006Si0.001Ti0.0015Zn0.0025 | Solutionised + Cold Worked + Naturally aged | 8 | 475 | 370 | 0 | 0.9308 | 0 | 0 | 0 | 0 | 0 | 0.001 | 0.041 | 0 | 0 | 0.0012 | 0 | 0 | 0.015 | 0.006 | 0 | 0 | 0 | 0.001 | 0 | 0.0015 | 0 | 0.0025 | 0 | 0 | 0 | 0 | 0 | 0 | 0 | 1 | 0 | 0 | 0 | 1.259405 | 0.03100562 | 958.184846 | 0.1214507 | 2.810452 | -1.00523684 | 1.898189 | 2.678903 | 1.617629 | 0.04335054 | 3.371 | 1.685633 | 78.6798 | 14.3821 | 2.902787
Al0.989Mg0.007Si0.004 | Solutionised + Naturally aged | 22 | 172.368925 | 89.631841 | 0 | 0.989 | 0 | 0 | 0 | 0 | 0 | 0 | 0 | 0 | 0 | 0 | 0 | 0 | 0.007 | 0 | 0 | 0 | 0 | 0.004 | 0 | 0 | 0 | 0 | 0 | 0 | 0 | 0 | 0 | 0 | 0 | 0 | 1 | 0 | 0 | 1.25115 | 0.01833398 | 936.41083 | 0.05080533 | 0.5633717 | -0.358952 | 1.188157 | 1.469688 | 1.60906 | 0.01931113 | 2.997 | 0.104838 | 75.879 | 3.002725 | 2.686984
Al0.98699Cu0.001Fe0.00075Mg0.00675Mn0.00025Si0.004Zn0.00025 | Solutionised + Naturally aged | 19.5 | 135.5 | 81.25 | 0 | 0.986993497 | 0 | 0 | 0 | 0 | 0 | 0 | 0.0010005 | 0 | 0 | 0.000750375 | 0 | 0 | 0.006753377 | 0.000250125 | 0 | 0 | 0 | 0.004002001 | 0 | 0 | 0 | 0.000250125 | 0 | 0 | 0 | 0 | 0 | 0 | 0 | 0 | 1 | 0 | 0 | 1.251363 | 0.01866081 | 937.5841 | 0.05952183 | 0.7086112 | -0.4112501 | 1.256169 | 1.615519 | 1.609585 | 0.02028415 | 3.012256124 | 0.3430141 | 76.03077 | 4.473903 | 2.69637
Al0.98623Cr0.00025Cu0.0005Fe0.002Mg0.00476Mn0.0005Si0.00451Ti0.0005Zn0.00075 | Solutionised + Naturally aged | 18.3 | 141 | 65 | 0 | 0.986232791 | 0 | 0 | 0 | 0 | 0 | 0.000250313 | 0.000500626 | 0 | 0 | 0.002002503 | 0 | 0 | 0.004755945 | 0.000500626 | 0 | 0 | 0 | 0.004505632 | 0 | 0.000500626 | 0 | 0.000750939 | 0 | 0 | 0 | 0 | 0 | 0 | 0 | 0 | 1 | 0 | 0 | 1.251126 | 0.01756756 | 939.7137 | 0.07721063 | 0.7880786 | -0.5719367 | 1.549204 | 1.294843 | 1.610443 | 0.01915769 | 3.02378 | 0.4029743 | 76.23655 | 5.495053 | 2.705885
Al0.98499Cr0.0005Cu0.0005Fe0.00175Mg0.00675Mn0.0005Si0.004Ti0.0005Zn0.0005 | Solutionised + Naturally aged | 19.5 | 141 | 75.8 | 0 | 0.984992496 | 0 | 0 | 0 | 0 | 0 | 0.00050025 | 0.00050025 | 0 | 0 | 0.001750875 | 0 | 0 | 0.006753377 | 0.00050025 | 0 | 0 | 0 | 0.004002001 | 0 | 0.00050025 | 0 | 0.00050025 | 0 | 0 | 0 | 0 | 0 | 0 | 0 | 0 | 1 | 0 | 0 | 1.251676 | 0.01944681 | 939.4637 | 0.07647039 | 0.8386389 | -0.5488387 | 1.495052 | 1.435524 | 1.609645 | 0.02039158 | 3.018509 | 0.3738013 | 76.16133 | 5.602091 | 2.702287
Al0.98342Cr0.00028Cu0.0012Fe0.0021Mg0.0054Mn0.0015Si0.006Zn0.0001 | Solutionised + Naturally aged | 17 | 120 | 60 | 0 | 0.98342 | 0 | 0 | 0 | 0 | 0 | 0.00028 | 0.0012 | 0 | 0 | 0.0021 | 0 | 0 | 0.0054 | 0.0015 | 0 | 0 | 0 | 0.006 | 0 | 0 | 0 | 0.0001 | 0 | 0 | 0 | 0 | 0 | 0 | 0 | 0 | 1 | 0 | 0 | 1.251162 | 0.01910625 | 941.4898594 | 0.08316965 | 0.9089112 | -0.715458136 | 1.667814 | 1.19606 | 1.610858 | 0.0214929 | 3.02844 | 0.4177453 | 76.33972 | 6.073226 | 2.707805
Al0.98075Cr0.001Cu0.001Fe0.0035Mg0.00675Mn0.001Si0.004Ti0.001Zn0.001 | Solutionised + Naturally aged | 22 | 170 |  | 0 | 0.98075 | 0 | 0 | 0 | 0 | 0 | 0.001 | 0.001 | 0 | 0 | 0.0035 | 0 | 0 | 0.00675 | 0.001 | 0 | 0 | 0 | 0.004 | 0 | 0.001 | 0 | 0.001 | 0 | 0 | 0 | 0 | 0 | 0 | 0 | 0 | 1 | 0 | 0 | 1.2522625 | 0.02071639 | 942.5079025 | 0.09510779 | 1.074383 | -0.738565 | 1.737238 | 1.371056 | 1.610155 | 0.02160333 | 3.03975 | 0.5173683 | 76.43575 | 7.335317 | 2.71728
Al0.9795Cr0.002Cu0.0025Mg0.01Si0.006 | Solutionised + Naturally aged | 22 | 241.316495 | 144.789897 | 0 | 0.9795 | 0 | 0 | 0 | 0 | 0 | 0.002 | 0.0025 | 0 | 0 | 0 | 0 | 0 | 0.01 | 0 | 0 | 0 | 0 | 0.006 | 0 | 0 | 0 | 0 | 0 | 0 | 0 | 0 | 0 | 0 | 0 | 0 | 1 | 0 | 0 | 1.25215 | 0.02294404 | 941.44029 | 0.08824699 | 1.034685 | -0.620463 | 1.499763 | 1.569947 | 1.609565 | 0.02500366 | 3.022 | 0.4399045 | 76.162 | 6.11488 | 2.699595
Al0.9792Cr0.002Cu0.0028Mg0.01Si0.006 | Solutionised + Naturally aged | 22 | 240 | 145 | 0 | 0.9792 | 0 | 0 | 0 | 0 | 0 | 0.002 | 0.0028 | 0 | 0 | 0 | 0 | 0 | 0.01 | 0 | 0 | 0 | 0 | 0.006 | 0 | 0 | 0 | 0 | 0 | 0 | 0 | 0 | 0 | 0 | 0 | 0 | 1 | 0 | 0 | 1.25218 | 0.02298335 | 941.56758 | 0.08856658 | 1.049433 | -0.62159424 | 1.499688 | 1.589642 | 1.609652 | 0.02519681 | 3.0244 | 0.4610907 | 76.1812 | 6.214014 | 2.700921
Al0.97873Cr0.0015Cu0.0015Fe0.00175Mg0.0055Mn0.0025Si0.00701Ti0.0005Zn0.001 | Solutionised + Naturally aged | 16.25 | 210.5 | 110.5 | 0 | 0.978734051 | 0 | 0 | 0 | 0 | 0 | 0.001501126 | 0.001501126 | 0 | 0 | 0.001751313 | 0 | 0 | 0.005504128 | 0.002501876 | 0 | 0 | 0 | 0.007005254 | 0 | 0.000500375 | 0 | 0.001000751 | 0 | 0 | 0 | 0 | 0 | 0 | 0 | 0 | 1 | 0 | 0 | 1.251514 | 0.02060643 | 944.4641 | 0.1017356 | 1.170381 | -0.9556774 | 1.965877 | 1.156649 | 1.611131 | 0.02247397 | 3.046284715 | 0.5341567 | 76.50538 | 6.836837 | 2.719367
Al0.978Mg0.006Mn0.006Si0.01 | Solutionised + Naturally aged | 20 | 250 | 150 | 0 | 0.978 | 0 | 0 | 0 | 0 | 0 | 0 | 0 | 0 | 0 | 0 | 0 | 0 | 0.006 | 0.006 | 0 | 0 | 0 | 0.01 | 0 | 0 | 0 | 0 | 0 | 0 | 0 | 0 | 0 | 0 | 0 | 0 | 1 | 0 | 0 | 1.2509 | 0.02166116 | 944.45566 | 0.09239677 | 1.074227 | -1.251792 | 2.255777 | 0.8104862 | 1.61074 | 0.02324645 | 3.028 | 0.3334906 | 76.318 | 4.800091 | 2.706658
Al0.97778Cr0.0005Cu0.0006Fe0.00125Mg0.00575Mn0.0006Si0.01151Ti0.00075Zn0.00125 | Solutionised + Naturally aged | 26.7 | 240 | 142 | 0 | 0.977782226 | 0 | 0 | 0 | 0 | 0 | 0.0005004 | 0.00060048 | 0 | 0 | 0.001251001 | 0 | 0 | 0.005754604 | 0.00060048 | 0 | 0 | 0 | 0.011509207 | 0 | 0.0007506 | 0 | 0.001251001 | 0 | 0 | 0 | 0 | 0 | 0 | 0 | 0 | 1 | 0 | 0 | 1.250363 | 0.02126253 | 944.8652 | 0.1020371 | 1.146305 | -1.117691 | 2.16667 | 0.9690549 | 1.612047 | 0.02482704 | 3.032726 | 0.4495459 | 76.34032 | 5.582397 | 2.702779
Al0.97649Cr0.0005Cu0.001Fe0.0025Mg0.00425Mn0.001Si0.01251Ti0.00075Zn0.001 | Solutionised + Naturally aged | 18.3 | 141 | 70.4 | 0 | 0.976488244 | 0 | 0 | 0 | 0 | 0 | 0.00050025 | 0.0010005 | 0 | 0 | 0.002501251 | 0 | 0 | 0.004252126 | 0.0010005 | 0 | 0 | 0 | 0.012506253 | 0 | 0.000750375 | 0 | 0.0010005 | 0 | 0 | 0 | 0 | 0 | 0 | 0 | 0 | 1 | 0 | 0 | 1.2501 | 0.02076873 | 947.1933 | 0.1105244 | 1.215289 | -1.266757 | 2.276749 | 0.908709 | 1.613144 | 0.02510368 | 3.044022 | 0.4936444 | 76.57304 | 6.597788 | 2.711088
Al0.97473Cr0.0005Cu0.00901Fe0.002Mg0.00375Mn0.0015Si0.0065Ti0.0005V0.00025Zn0.00125 | Solutionised + Naturally aged | 28 | 250.5 | 124.5 | 0 | 0.974731048 | 0 | 0 | 0 | 0 | 0 | 0.000500375 | 0.009006755 | 0 | 0 | 0.002001501 | 0 | 0 | 0.003752815 | 0.001501126 | 0 | 0 | 0 | 0.006504879 | 0 | 0.000500375 | 0.000250188 | 0.001250938 | 0 | 0 | 0 | 0 | 0 | 0 | 0 | 0 | 1 | 0 | 0 | 1.251689 | 0.01931445 | 945.9285 | 0.1000945 | 1.341282 | -0.8430579 | 1.843669 | 1.504946 | 1.613768 | 0.0258199 | 3.104578431 | 0.8701376 | 76.94296 | 8.358627 | 2.751217
Al0.97323Cr0.00075Cu0.01001Fe0.0025Mg0.00701Mn0.0025Si0.0025Zn0.0015 | Solutionised + Naturally aged | 25 | 240 | 130.5 | 0 | 0.973229922 | 0 | 0 | 0 | 0 | 0 | 0.000750563 | 0.010007506 | 0 | 0 | 0.002501876 | 0 | 0 | 0.007005254 | 0.002501876 | 0 | 0 | 0 | 0.002501876 | 0 | 0 | 0 | 0.001501126 | 0 | 0 | 0 | 0 | 0 | 0 | 0 | 0 | 1 | 0 | 0 | 1.25339 | 0.02151477 | 943.7626 | 0.08962582 | 1.391548 | -0.5968113 | 1.434455 | 2.200513 | 1.612024 | 0.02641207 | 3.113835 | 0.9316395 | 76.88266 | 8.982483 | 2.758594
Al0.97302Cr0.00195Cu0.00275Fe0.0035Mg0.01001Mn0.00075Si0.00601Ti0.00075Zn0.00125 | Solutionised + Naturally aged | 19.5 | 223 | 100.3 | 0 | 0.973021673 | 0 | 0 | 0 | 0 | 0 | 0.00195205 | 0.002752891 | 0 | 0 | 0.003503679 | 0 | 0 | 0.010010511 | 0.000750788 | 0 | 0 | 0 | 0.006006307 | 0 | 0.000750788 | 0 | 0.001251314 | 0 | 0 | 0 | 0 | 0 | 0 | 0 | 0 | 1 | 0 | 0 | 1.253046 | 0.02457316 | 945.4618 | 0.1088265 | 1.420156 | -0.9066592 | 1.853738 | 1.480935 | 1.610358 | 0.02649416 | 3.056409 | 0.6389836 | 76.55438 | 8.434862 | 2.722515
Al0.97247Cr0.0005Cu0.00375Fe0.0025Mg0.00601Mn0.00501Si0.00801Ti0.0005Zn0.00125 | Solutionised + Naturally aged | 24.6 | 229.5 | 126 | 0 | 0.972472472 | 0 | 0 | 0 | 0 | 0 | 0.000500501 | 0.003753754 | 0 | 0 | 0.002502503 | 0 | 0 | 0.006006006 | 0.005005005 | 0 | 0 | 0 | 0.008008008 | 0 | 0.000500501 | 0 | 0.001251251 | 0 | 0 | 0 | 0 | 0 | 0 | 0 | 0 | 1 | 0 | 0 | 1.252077 | 0.02248704 | 946.9876 | 0.1058198 | 1.454718 | -1.219936 | 2.205275 | 1.129239 | 1.611899 | 0.02535962 | 3.077828 | 0.7051213 | 76.75325 | 7.819804 | 2.737558
Al0.972Cu0.025Mg0.003 | Solutionised + Naturally aged | 27 | 296.474551 | 165.474168 | 0 | 0.972 | 0 | 0 | 0 | 0 | 0 | 0 | 0.025 | 0 | 0 | 0 | 0 | 0 | 0.003 | 0 | 0 | 0 | 0 | 0 | 0 | 0 | 0 | 0 | 0 | 0 | 0 | 0 | 0 | 0 | 0 | 0 | 1 | 0 | 0 | 1.25325 | 0.01648711 | 944.04609 | 0.07017806 | 1.141191 | -0.121428 | 0.172247 | 8.872226 | 1.61635 | 0.02987758 | 3.197 | 1.250676 | 77.507 | 10.14948 | 2.805666
Al0.9705Cu0.026Mg0.0035 | Solutionised + Naturally aged |  | 295 | 165 | 0 | 0.9705 | 0 | 0 | 0 | 0 | 0 | 0 | 0.026 | 0 | 0 | 0 | 0 | 0 | 0.0035 | 0 | 0 | 0 | 0 | 0 | 0 | 0 | 0 | 0 | 0 | 0 | 0 | 0 | 0 | 0 | 0 | 0 | 1 | 0 | 0 | 1.253475 | 0.01723421 | 944.465155 | 0.07150064 | 1.195155 | -0.129198 | 0.178248 | 8.736842 | 1.61649 | 0.03067952 | 3.2045 | 1.275021 | 77.5555 | 10.36532 | 2.809462
Al0.97047Cr0.0005Cu0.00701Fe0.002Mg0.00751Mn0.00275Si0.00851Ti0.0005Zn0.00075 | Solutionised + Naturally aged | 26.75 | 280 | 154.5 | 0 | 0.97047047 | 0 | 0 | 0 | 0 | 0 | 0.000500501 | 0.007007007 | 0 | 0 | 0.002002002 | 0 | 0 | 0.007507508 | 0.002752753 | 0 | 0 | 0 | 0.008508509 | 0 | 0.000500501 | 0 | 0.000750751 | 0 | 0 | 0 | 0 | 0 | 0 | 0 | 0 | 1 | 0 | 0 | 1.25224 | 0.02345574 | 947.0919 | 0.1041119 | 1.51996 | -1.09361 | 2.076916 | 1.316321 | 1.612543 | 0.02832193 | 3.086837 | 0.7853877 | 76.78378 | 8.207202 | 2.737941
Al0.9692Cr0.0014Cu0.0008Fe0.0033Mg0.0078Mn0.005Si0.012Zn0.0005 | Solutionised + Naturally aged | 25 | 130 | 60 | 0 | 0.9692 | 0 | 0 | 0 | 0 | 0 | 0.0014 | 0.0008 | 0 | 0 | 0.0033 | 0 | 0 | 0.0078 | 0.005 | 0 | 0 | 0 | 0.012 | 0 | 0 | 0 | 0.0005 | 0 | 0 | 0 | 0 | 0 | 0 | 0 | 0 | 1 | 0 | 0 | 1.251735 | 0.02508238 | 950.21838 | 0.1206254 | 1.540715 | -1.53397808 | 2.382829 | 0.9543917 | 1.611888 | 0.02744438 | 3.0558 | 0.5324344 | 76.7422 | 8.115968 | 2.722041
Al0.96847Cr0.0005Cu0.00375Fe0.0025Mg0.00801Mn0.00501Si0.01001Ti0.0005Zn0.00125 | Solutionised + Naturally aged | 23.65 | 293 | 177 | 0 | 0.968468468 | 0 | 0 | 0 | 0 | 0 | 0.000500501 | 0.003753754 | 0 | 0 | 0.002502503 | 0 | 0 | 0.008008008 | 0.005005005 | 0 | 0 | 0 | 0.01001001 | 0 | 0.000500501 | 0 | 0.001251251 | 0 | 0 | 0 | 0 | 0 | 0 | 0 | 0 | 1 | 0 | 0 | 1.252277 | 0.02476818 | 948.4752 | 0.1112629 | 1.61478 | -1.38406 | 2.327011 | 1.106584 | 1.611879 | 0.02788024 | 3.077828 | 0.7079549 | 76.73924 | 8.015443 | 2.733929
Al0.96823Cr0.00125Cu0.0005Fe0.0025Mg0.00901Mn0.00701Si0.01001Ti0.0005Zn0.001 | Solutionised + Naturally aged | 18.3 | 206 | 124.5 | 0 | 0.96822617 | 0 | 0 | 0 | 0 | 0 | 0.001250938 | 0.000500375 | 0 | 0 | 0.002501876 | 0 | 0 | 0.009006755 | 0.007005254 | 0 | 0 | 0 | 0.010007506 | 0 | 0.000500375 | 0 | 0.001000751 | 0 | 0 | 0 | 0 | 0 | 0 | 0 | 0 | 1 | 0 | 0 | 1.252589 | 0.02586583 | 949.2487 | 0.1171312 | 1.599562 | -1.557486 | 2.448716 | 0.9748929 | 1.610543 | 0.02668836 | 3.058794095 | 0.5612772 | 76.65249 | 7.820066 | 2.726587
Al0.968Fe0.0006Li0.0278Mn0.0032Si0.0004 | Solutionised + Naturally aged | 10 | 359 | 228 | 0 | 0.968 | 0 | 0 | 0 | 0 | 0 | 0 | 0 | 0 | 0 | 0.0006 | 0 | 0.0278 | 0 | 0.0032 | 0 | 0 | 0 | 0.0004 | 0 | 0 | 0 | 0 | 0 | 0 | 0 | 0 | 0 | 0 | 0 | 0 | 1 | 0 | 0 | 1.25607 | 0.02722796 | 922.833742 | 0.0973593 | 1.305749 | -0.71406912 | 1.255408 | 1.687497 | 1.592542 | 0.06526586 | 2.9606 | 0.4198186 | 74.3998 | 11.25262 | 2.633529
Al0.967Cu0.026Mg0.0045Mn0.0025 | Solutionised + Naturally aged | 24 | 340 | 195 | 0 | 0.967 | 0 | 0 | 0 | 0 | 0 | 0 | 0.026 | 0 | 0 | 0 | 0 | 0 | 0.0045 | 0.0025 | 0 | 0 | 0 | 0 | 0 | 0 | 0 | 0 | 0 | 0 | 0 | 0 | 0 | 0 | 0 | 0 | 1 | 0 | 0 | 1.2541 | 0.01921498 | 945.91851 | 0.07756682 | 1.385487 | -0.319024 | 0.9332003 | 4.108022 | 1.61604 | 0.03133408 | 3.2135 | 1.289542 | 77.6345 | 10.62962 | 2.816969
Al0.96675Cr0.001Cu0.007Fe0.004Mg0.0075Mn0.00275Si0.0085Ti0.001Zn0.0015 | Solutionised + Naturally aged | 22.7 | 291.9 | 164.3 | 0 | 0.96675 | 0 | 0 | 0 | 0 | 0 | 0.001 | 0.007 | 0 | 0 | 0.004 | 0 | 0 | 0.0075 | 0.00275 | 0 | 0 | 0 | 0.0085 | 0 | 0.001 | 0 | 0.0015 | 0 | 0 | 0 | 0 | 0 | 0 | 0 | 0 | 1 | 0 | 0 | 1.2527625 | 0.0243984 | 949.7797825 | 0.1177168 | 1.71706 | -1.25039225 | 2.213816 | 1.304254 | 1.613 | 0.02896527 | 3.1055 | 0.8534458 | 77.0255 | 9.41583 | 2.750902
Al0.95948Cr0.0005Cu0.02601Fe0.0025Mg0.0045Mn0.0025Si0.0025Ti0.00075Zn0.00125 | Solutionised + Naturally aged | 24 | 340 | 194.5 | 0 | 0.95947974 | 0 | 0 | 0 | 0 | 0 | 0.00050025 | 0.026013007 | 0 | 0 | 0.002501251 | 0 | 0 | 0.004502251 | 0.002501251 | 0 | 0 | 0 | 0.002501251 | 0 | 0.000750375 | 0 | 0.001250625 | 0 | 0 | 0 | 0 | 0 | 0 | 0 | 0 | 1 | 0 | 0 | 1.254415 | 0.02156102 | 951.0829 | 0.1061314 | 1.84128 | -0.7101818 | 1.617778 | 2.465861 | 1.617341 | 0.03321797 | 3.242121 | 1.349933 | 77.9905 | 11.82118 | 2.833409
Al0.958Cu0.009Mg0.011Mn0.009Si0.013 | Solutionised + Naturally aged | 18 | 358.527364 | 206.84271 | 0 | 0.958 | 0 | 0 | 0 | 0 | 0 | 0 | 0.009 | 0 | 0 | 0 | 0 | 0 | 0.011 | 0.009 | 0 | 0 | 0 | 0.013 | 0 | 0 | 0 | 0 | 0 | 0 | 0 | 0 | 0 | 0 | 0 | 0 | 1 | 0 | 0 | 1.25305 | 0.02836398 | 952.23919 | 0.1137679 | 1.928622 | -1.761324 | 2.573491 | 1.042687 | 1.61254 | 0.03320006 | 3.11 | 0.8555115 | 76.943 | 8.453269 | 2.748963
Al0.957Cu0.01Mg0.011Mn0.008Si0.014 | Solutionised + Naturally aged |  | 360 | 205 | 0 | 0.957 | 0 | 0 | 0 | 0 | 0 | 0 | 0.01 | 0 | 0 | 0 | 0 | 0 | 0.011 | 0.008 | 0 | 0 | 0 | 0.014 | 0 | 0 | 0 | 0 | 0 | 0 | 0 | 0 | 0 | 0 | 0 | 0 | 1 | 0 | 0 | 1.25285 | 0.02849377 | 952.83149 | 0.1155346 | 1.963131 | -1.765936 | 2.572136 | 1.05923 | 1.61318 | 0.03410591 | 3.115 | 0.8830487 | 76.987 | 8.608649 | 2.749433
Al0.952Cr0.001Cu0.026Fe0.005Mg0.0045Mn0.0025Si0.005Ti0.0015Zn0.0025 | Solutionised + Naturally aged | 24 | 340 |  | 0 | 0.952 | 0 | 0 | 0 | 0 | 0 | 0.001 | 0.026 | 0 | 0 | 0.005 | 0 | 0 | 0.0045 | 0.0025 | 0 | 0 | 0 | 0.005 | 0 | 0.0015 | 0 | 0.0025 | 0 | 0 | 0 | 0 | 0 | 0 | 0 | 0 | 1 | 0 | 0 | 1.254725 | 0.02366159 | 956.22966 | 0.1277865 | 2.208641 | -1.098413 | 2.059221 | 1.922745 | 1.618635 | 0.03496133 | 3.2705 | 1.406531 | 78.3445 | 12.88813 | 2.849728
Al0.95Cu0.04Mg0.005Mn0.005 | Solutionised + Naturally aged | 22 | 427.474934 | 275.79028 | 0 | 0.95 | 0 | 0 | 0 | 0 | 0 | 0 | 0.04 | 0 | 0 | 0 | 0 | 0 | 0.005 | 0.005 | 0 | 0 | 0 | 0 | 0 | 0 | 0 | 0 | 0 | 0 | 0 | 0 | 0 | 0 | 0 | 0 | 1 | 0 | 0 | 1.256 | 0.02236397 | 953.3173 | 0.09683566 | 1.916208 | -0.5492 | 1.281755 | 3.326209 | 1.6198 | 0.0377346 | 3.335 | 1.591469 | 78.625 | 13.0933 | 2.888493
Al0.9483Cr0.0411Fe0.0104Mn0.0002 | Solutionised + Naturally aged | 20.1 | 309.8 | 260 | 0 | 0.9483 | 0 | 0 | 0 | 0 | 0 | 0.0411 | 0 | 0 | 0 | 0.0104 | 0 | 0 | 0 | 0.0002 | 0 | 0 | 0 | 0 | 0 | 0 | 0 | 0 | 0 | 0 | 0 | 0 | 0 | 0 | 0 | 0 | 1 | 0 | 0 | 1.257755 | 0.02640665 | 993.945801 | 0.262901 | 1.91823 | -2.00900544 | 1.827943 | 0.949035 | 1.614331 | 0.01502183 | 3.1761 | 0.7759438 | 80.4388 | 19.04154 | 2.873098
Al0.942Cu0.04Mg0.006Mn0.007Si0.005 | Solutionised + Naturally aged |  | 425 | 275 | 0 | 0.942 | 0 | 0 | 0 | 0 | 0 | 0 | 0.04 | 0 | 0 | 0 | 0 | 0 | 0.006 | 0.007 | 0 | 0 | 0 | 0.005 | 0 | 0 | 0 | 0 | 0 | 0 | 0 | 0 | 0 | 0 | 0 | 0 | 1 | 0 | 0 | 1.2558 | 0.02532401 | 958.24554 | 0.1134908 | 2.302774 | -1.07638 | 1.949407 | 2.050041 | 1.62083 | 0.04013807 | 3.347 | 1.600809 | 78.802 | 13.34866 | 2.891802
Al0.93702Cu0.02301Fe0.01101Mg0.01551Ni0.01051Si0.00175Ti0.0007Zn0.0005 | Solutionised + Naturally aged | 14.05 | 330.5 | 280 | 0 | 0.937015358 | 0 | 0 | 0 | 0 | 0 | 0 | 0.023012657 | 0 | 0 | 0.011006053 | 0 | 0 | 0.01550853 | 0 | 0.010505778 | 0 | 0 | 0.001750963 | 0 | 0.000700385 | 0 | 0.000500275 | 0 | 0 | 0 | 0 | 0 | 0 | 0 | 0 | 1 | 0 | 0 | 1.258772 | 0.03112795 | 962.9818 | 0.1472805 | 2.742657 | -1.71616 | 2.489364 | 1.538976 | 1.618073 | 0.04324218 | 3.304117 | 1.492896 | 79.18205 | 17.65656 | 2.866499
Al0.93597Cr0.0005Cu0.04002Fe0.0035Mg0.006Mn0.007Si0.005Ti0.00075Zn0.00125 | Solutionised + Naturally aged | 12.95 | 399 | 232.5 | 0 | 0.935967984 | 0 | 0 | 0 | 0 | 0 | 0.00050025 | 0.04002001 | 0 | 0 | 0.003501751 | 0 | 0 | 0.006003002 | 0.007003502 | 0 | 0 | 0 | 0.005002501 | 0 | 0.000750375 | 0 | 0.001250625 | 0 | 0 | 0 | 0 | 0 | 0 | 0 | 0 | 1 | 0 | 0 | 1.256641 | 0.02664182 | 962.4093 | 0.1310931 | 2.661082 | -1.308154 | 2.168049 | 1.957759 | 1.621628 | 0.04087265 | 3.378189092 | 1.653908 | 79.1926 | 14.53692 | 2.913385
Al0.935Cu0.044Mg0.015Mn0.006 | Solutionised + Naturally aged | 20 | 472 | 325 | 0 | 0.935 | 0 | 0 | 0 | 0 | 0 | 0 | 0.044 | 0 | 0 | 0 | 0 | 0 | 0.015 | 0.006 | 0 | 0 | 0 | 0 | 0 | 0 | 0 | 0 | 0 | 0 | 0 | 0 | 0 | 0 | 0 | 0 | 1 | 0 | 0 | 1.25905 | 0.03004109 | 955.49533 | 0.1019806 | 2.444191 | -0.703216 | 1.387412 | 3.321047 | 1.6179 | 0.04374711 | 3.361 | 1.672327 | 78.615 | 14.1215 | 2.89585
Al0.935Cu0.044Mg0.005Mn0.008Si0.008 | Solutionised + Naturally aged |  | 425 | 290 | 0 | 0.935 | 0 | 0 | 0 | 0 | 0 | 0 | 0.044 | 0 | 0 | 0 | 0 | 0 | 0.005 | 0.008 | 0 | 0 | 0 | 0.008 | 0 | 0 | 0 | 0 | 0 | 0 | 0 | 0 | 0 | 0 | 0 | 0 | 1 | 0 | 0 | 1.25565 | 0.02617938 | 962.79933 | 0.1244066 | 2.527777 | -1.37676 | 2.219282 | 1.767731 | 1.6231 | 0.04214982 | 3.387 | 1.675479 | 79.205 | 13.95897 | 2.913544
Ag0.0037Al0.9344Cu0.045Fe0.0003Li0.0116Mg0.0036Si0.0001Zr0.0013 | Solutionised + Naturally aged | 15.5 | 585 | 438 | 0.0037 | 0.9344 | 0 | 0 | 0 | 0 | 0 | 0 | 0.045 | 0 | 0 | 0.0003 | 0 | 0.0116 | 0.0036 | 0 | 0 | 0 | 0 | 0.0001 | 0 | 0 | 0 | 0 | 0.0013 | 0 | 0 | 0 | 0 | 0 | 0 | 0 | 1 | 0 | 0 | 1.259435 | 0.03204908 | 949.967263 | 0.1199248 | 2.557654 | -0.67479672 | 1.608088 | 3.600622 | 1.615577 | 0.05932201 | 3.3657 | 1.744123 | 78.15785 | 15.40837 | 2.899403
Al0.934Cu0.044Mg0.005Mn0.008Si0.009 | Solutionised + Naturally aged | 20 | 427.474934 | 289.579794 | 0 | 0.934 | 0 | 0 | 0 | 0 | 0 | 0 | 0.044 | 0 | 0 | 0 | 0 | 0 | 0.005 | 0.008 | 0 | 0 | 0 | 0.009 | 0 | 0 | 0 | 0 | 0 | 0 | 0 | 0 | 0 | 0 | 0 | 0 | 1 | 0 | 0 | 1.2555 | 0.02647374 | 963.55286 | 0.1265549 | 2.566859 | -1.451616 | 2.280613 | 1.703828 | 1.62339 | 0.04248493 | 3.388 | 1.675546 | 79.229 | 13.97407 | 2.913049
Al0.934Cu0.045Mg0.015Mn0.006 | Solutionised + Naturally aged | 20 | 468.843476 | 324.053579 | 0 | 0.934 | 0 | 0 | 0 | 0 | 0 | 0 | 0.045 | 0 | 0 | 0 | 0 | 0 | 0.015 | 0.006 | 0 | 0 | 0 | 0 | 0 | 0 | 0 | 0 | 0 | 0 | 0 | 0 | 0 | 0 | 0 | 0 | 1 | 0 | 0 | 1.25915 | 0.03012447 | 955.91963 | 0.1027968 | 2.469505 | -0.706284 | 1.386491 | 3.34235 | 1.61819 | 0.04408468 | 3.369 | 1.689627 | 78.679 | 14.25391 | 2.900382
Al0.9323Cr0.0001Cu0.0399Fe0.0012Li0.0234Mg0.0002Mn0.0001Ni0.0001Ti0.0001Zn0.0005Zr0.0021 | Solutionised + Naturally aged | 7.41 | 516.16 | 456.79 | 0 | 0.9323 | 0 | 0 | 0 | 0 | 0 | 0.0001 | 0.0399 | 0 | 0 | 0.0012 | 0 | 0.0234 | 0.0002 | 0.0001 | 0.0001 | 0 | 0 | 0 | 0 | 0.0001 | 0 | 0.0005 | 0.0021 | 0 | 0 | 0 | 0 | 0 | 0 | 0 | 1 | 0 | 0 | 1.259635 | 0.03057644 | 942.97519 | 0.1373842 | 2.593797 | -0.93690068 | 2.060264 | 2.610614 | 1.606487 | 0.07065127 | 3.2863 | 1.626509 | 77.20165 | 16.56744 | 2.82838
Al0.932Cr0.0014Fe0.0012Mg0.0104Mn0.0022Si0.0009Zn0.0507Zr0.0012 | Solutionised + Naturally aged | 17 | 378.95 | 330.72 | 0 | 0.932 | 0 | 0 | 0 | 0 | 0 | 0.0014 | 0 | 0 | 0 | 0.0012 | 0 | 0 | 0.0104 | 0.0022 | 0 | 0 | 0 | 0.0009 | 0 | 0 | 0 | 0.0507 | 0.0012 | 0 | 0 | 0 | 0 | 0 | 0 | 0 | 1 | 0 | 0 | 1.258615 | 0.02885591 | 927.351016 | 0.1021882 | 2.572607 | -0.42429968 | 1.89755 | 5.622699 | 1.609035 | 0.02202093 | 3.467 | 1.994721 | 75.7444 | 6.11753 | 2.91331
Al0.92796Cr0.0005Cu0.04352Fe0.0025Mg0.01501Mn0.006Si0.0025Ti0.00075Zn0.00125 | Solutionised + Naturally aged | 13 | 402 | 289 | 0 | 0.927963982 | 0 | 0 | 0 | 0 | 0 | 0.00050025 | 0.043521761 | 0 | 0 | 0.002501251 | 0 | 0 | 0.015007504 | 0.006003002 | 0 | 0 | 0 | 0.002501251 | 0 | 0.000750375 | 0 | 0.001250625 | 0 | 0 | 0 | 0 | 0 | 0 | 0 | 0 | 1 | 0 | 0 | 1.259317 | 0.03151058 | 960.4522 | 0.1237416 | 2.885564 | -1.079896 | 1.8907 | 2.566401 | 1.619057 | 0.04491751 | 3.385693 | 1.708589 | 78.93947 | 14.95502 | 2.910125
Al0.92793Cr0.0005Cu0.04454Fe0.0035Mg0.00501Mn0.00801Si0.00851Ti0.00075Zn0.00125 | Solutionised + Naturally aged | 12 | 395 | 270 | 0 | 0.927927928 | 0 | 0 | 0 | 0 | 0 | 0.000500501 | 0.044544545 | 0 | 0 | 0.003503504 | 0 | 0 | 0.005005005 | 0.008008008 | 0 | 0 | 0 | 0.008508509 | 0 | 0.000750751 | 0 | 0.001251251 | 0 | 0 | 0 | 0 | 0 | 0 | 0 | 0 | 1 | 0 | 0 | 1.256469 | 0.02765646 | 967.5716 | 0.1414971 | 2.919244 | -1.646694 | 2.433426 | 1.715303 | 1.624197 | 0.04316852 | 3.422923 | 1.734308 | 79.64164 | 15.15944 | 2.937344
Al0.926Cu0.001Fe0.002Mg0.025Mn0.002Si0.001Zn0.043 | Solutionised + Naturally aged | 15 | 460 | 400 | 0 | 0.926 | 0 | 0 | 0 | 0 | 0 | 0 | 0.001 | 0 | 0 | 0.002 | 0 | 0 | 0.025 | 0.002 | 0 | 0 | 0 | 0.001 | 0 | 0 | 0 | 0.043 | 0 | 0 | 0 | 0 | 0 | 0 | 0 | 0 | 1 | 0 | 0 | 1.2611 | 0.03538932 | 926.95823 | 0.07947388 | 2.805214 | -0.34094 | 1.179625 | 7.626902 | 1.60512 | 0.03156611 | 3.389 | 1.871812 | 75.331 | 7.165294 | 2.856995
Al0.9251Cr0.0014Fe0.0014Mg0.0278Mn0.0023Si0.0009Zn0.0401Zr0.001 | Solutionised + Naturally aged | 15.4 | 437.52 | 378.95 | 0 | 0.9251 | 0 | 0 | 0 | 0 | 0 | 0.0014 | 0 | 0 | 0 | 0.0014 | 0 | 0 | 0.0278 | 0.0023 | 0 | 0 | 0 | 0.0009 | 0 | 0 | 0 | 0.0401 | 0.001 | 0 | 0 | 0 | 0 | 0 | 0 | 0 | 1 | 0 | 0 | 1.26189 | 0.03735623 | 929.716365 | 0.09795538 | 2.878383 | -0.5734328 | 1.813393 | 4.666771 | 1.603485 | 0.03274769 | 3.3554 | 1.798858 | 75.2881 | 7.430669 | 2.845572
Al0.9248Cu0.0442Fe0.0053Mg0.0136Mn0.0071Si0.005 | Solutionised + Naturally aged | 10.5 | 390 | 250 | 0 | 0.9248 | 0 | 0 | 0 | 0 | 0 | 0 | 0.0442 | 0 | 0 | 0.0053 | 0 | 0 | 0.0136 | 0.0071 | 0 | 0 | 0 | 0.005 | 0 | 0 | 0 | 0 | 0 | 0 | 0 | 0 | 0 | 0 | 0 | 0 | 1 | 0 | 0 | 1.25893 | 0.03181028 | 964.65749 | 0.1325143 | 2.976584 | -1.34515896 | 2.064269 | 2.134605 | 1.620928 | 0.04585408 | 3.3999 | 1.71277 | 79.3378 | 15.69803 | 2.920234
Al0.9083Cu0.0409Fe0.0058Li0.0186Mg0.014Mn0.0075Si0.0049 | Solutionised + Naturally aged | 5 | 360 | 240 | 0 | 0.9083 | 0 | 0 | 0 | 0 | 0 | 0 | 0.0409 | 0 | 0 | 0.0058 | 0 | 0.0186 | 0.014 | 0.0075 | 0 | 0 | 0 | 0.0049 | 0 | 0 | 0 | 0 | 0 | 0 | 0 | 0 | 0 | 0 | 0 | 0 | 1 | 0 | 0 | 1.26257 | 0.03781498 | 954.926828 | 0.1517749 | 3.696648 | -1.62528844 | 2.123252 | 2.171939 | 1.60819 | 0.07034662 | 3.3399 | 1.691262 | 77.9674 | 18.00794 | 2.854259
Al0.9006Cr0.0019Cu0.0153Fe0.0008Mg0.0224Mn0.0006Si0.0002Ti0.0002Zn0.058 | Solutionised + Naturally aged | 20 | 569.1 | 461.5 | 0 | 0.9006 | 0 | 0 | 0 | 0 | 0 | 0.0019 | 0.0153 | 0 | 0 | 0.0008 | 0 | 0 | 0.0224 | 0.0006 | 0 | 0 | 0 | 0.0002 | 0 | 0.0002 | 0 | 0.058 | 0 | 0 | 0 | 0 | 0 | 0 | 0 | 0 | 1 | 0 | 0 | 1.263425 | 0.03571425 | 929.535403 | 0.1086239 | 3.608001 | -0.1974156 | 0.9444574 | 16.98835 | 1.610316 | 0.03652207 | 3.6345 | 2.311733 | 76.2096 | 10.403 | 2.983734
Al0.893Cu0.0416Fe0.0046Li0.0382Mg0.0128Mn0.0048Si0.005 | Solutionised + Naturally aged | 4 | 335 | 245 | 0 | 0.893 | 0 | 0 | 0 | 0 | 0 | 0 | 0.0416 | 0 | 0 | 0.0046 | 0 | 0.0382 | 0.0128 | 0.0048 | 0 | 0 | 0 | 0.005 | 0 | 0 | 0 | 0 | 0 | 0 | 0 | 0 | 0 | 0 | 0 | 0 | 1 | 0 | 0 | 1.26566 | 0.04197786 | 943.2741 | 0.1649688 | 4.08003 | -1.67073296 | 1.955632 | 2.303532 | 1.596332 | 0.08922206 | 3.2908 | 1.714711 | 76.5462 | 19.91506 | 2.789014
Al0.9334Cu0.063Mn0.003Ti0.0006 | Solutionised + Naturally aged | 20 | 360 | 185 | 0 | 0.9334 | 0 | 0 | 0 | 0 | 0 | 0 | 0.063 | 0 | 0 | 0 | 0 | 0 | 0 | 0.003 | 0 | 0 | 0 | 0 | 0 | 0.0006 | 0 | 0 | 0 | 0 | 0 | 0 | 0 | 0 | 0 | 0 | 1 | 0 | 0 | 1.25684 | 0.02050568 | 962.562008 | 0.1144349 | 2.164928 | -0.5136312 | 1.210151 | 4.057147 | 1.628048 | 0.0433733 | 3.5166 | 1.952876 | 80.1844 | 15.71752 | 2.994945
Al0.989Mg0.007Si0.004 | Artificial aged | 12 | 186.158439 | 144.789897 | 0 | 0.989 | 0 | 0 | 0 | 0 | 0 | 0 | 0 | 0 | 0 | 0 | 0 | 0 | 0.007 | 0 | 0 | 0 | 0 | 0.004 | 0 | 0 | 0 | 0 | 0 | 1 | 0 | 0 | 0 | 0 | 0 | 0 | 0 | 0 | 0 | 1.25115 | 0.01833398 | 936.41083 | 0.05080533 | 0.5633717 | -0.358952 | 1.188157 | 1.469688 | 1.60906 | 0.01931113 | 2.997 | 0.104838 | 75.879 | 3.002725 | 2.686984
Al0.98499Cr0.0005Cu0.0005Fe0.00175Mg0.00675Mn0.0005Si0.004Ti0.0005Zn0.0005 | Artificial aged | 9.75 | 162.5 | 119 | 0 | 0.984992496 | 0 | 0 | 0 | 0 | 0 | 0.00050025 | 0.00050025 | 0 | 0 | 0.001750875 | 0 | 0 | 0.006753377 | 0.00050025 | 0 | 0 | 0 | 0.004002001 | 0 | 0.00050025 | 0 | 0.00050025 | 0 | 1 | 0 | 0 | 0 | 0 | 0 | 0 | 0 | 0 | 0 | 1.251676 | 0.01944681 | 939.4637 | 0.07647039 | 0.8386389 | -0.5488387 | 1.495052 | 1.435524 | 1.609645 | 0.02039158 | 3.018509 | 0.3738013 | 76.16133 | 5.602091 | 2.702287
Al0.98324Cr0.0005Cu0.0005Fe0.00175Mg0.005Mn0.0005Si0.00751Ti0.0005Zn0.0005 | Artificial aged | 12.2 | 281.5 | 260 | 0 | 0.983237428 | 0 | 0 | 0 | 0 | 0 | 0.000500375 | 0.000500375 | 0 | 0 | 0.001751313 | 0 | 0 | 0.005003753 | 0.000500375 | 0 | 0 | 0 | 0.007505629 | 0 | 0.000500375 | 0 | 0.000500375 | 0 | 1 | 0 | 0 | 0 | 0 | 0 | 0 | 0 | 0 | 0 | 1.250713 | 0.018993 | 942.1228 | 0.08951427 | 0.9144097 | -0.7995883 | 1.825552 | 1.077412 | 1.611186 | 0.02161918 | 3.023768 | 0.3758875 | 76.29972 | 5.626897 | 2.703085
Al0.97873Cr0.0015Cu0.0015Fe0.00175Mg0.0055Mn0.0025Si0.00701Ti0.0005Zn0.001 | Artificial aged | 9.75 | 276 | 216.5 | 0 | 0.978734051 | 0 | 0 | 0 | 0 | 0 | 0.001501126 | 0.001501126 | 0 | 0 | 0.001751313 | 0 | 0 | 0.005504128 | 0.002501876 | 0 | 0 | 0 | 0.007005254 | 0 | 0.000500375 | 0 | 0.001000751 | 0 | 1 | 0 | 0 | 0 | 0 | 0 | 0 | 0 | 0 | 0 | 1.251514 | 0.02060643 | 944.4641 | 0.1017356 | 1.170381 | -0.9556774 | 1.965877 | 1.156649 | 1.611131 | 0.02247397 | 3.046284715 | 0.5341567 | 76.50538 | 6.836837 | 2.719367
Al0.97649Cr0.0005Cu0.001Fe0.0025Mg0.00425Mn0.001Si0.01251Ti0.00075Zn0.001 | Artificial aged | 13.2 | 221 | 185 | 0 | 0.976488244 | 0 | 0 | 0 | 0 | 0 | 0.00050025 | 0.0010005 | 0 | 0 | 0.002501251 | 0 | 0 | 0.004252126 | 0.0010005 | 0 | 0 | 0 | 0.012506253 | 0 | 0.000750375 | 0 | 0.0010005 | 0 | 1 | 0 | 0 | 0 | 0 | 0 | 0 | 0 | 0 | 0 | 1.2501 | 0.02076873 | 947.1933 | 0.1105244 | 1.215289 | -1.266757 | 2.276749 | 0.908709 | 1.613144 | 0.02510368 | 3.044022 | 0.4936444 | 76.57304 | 6.597788 | 2.711088
Al0.93156Cr0.00225Cu0.001Fe0.002Mg0.01201Mn0.00275Si0.00175Ti0.00025Zn0.04503Zr0.0014 | Artificial aged | 14.05 | 375 | 315 | 0 | 0.931558935 | 0 | 0 | 0 | 0 | 0 | 0.002251351 | 0.0010006 | 0 | 0 | 0.002001201 | 0 | 0 | 0.012007204 | 0.002751651 | 0 | 0 | 0 | 0.001751051 | 0 | 0.00025015 | 0 | 0.045027016 | 0.001400841 | 1 | 0 | 0 | 0 | 0 | 0 | 0 | 0 | 0 | 0 | 1.25885 | 0.03036444 | 932.3453 | 0.1175941 | 2.747401 | -0.6891009 | 2.179775 | 3.717201 | 1.608975 | 0.02491099 | 3.432409444 | 1.911538 | 75.9964 | 7.611235 | 2.901207
Al0.7995Cu0.0025Fe0.0025Mg0.0095Mn0.003Si0.18Ti0.002Zn0.001 | Artificial aged | 1 | 139 | 125 | 0 | 0.7995 | 0 | 0 | 0 | 0 | 0 | 0 | 0.0025 | 0 | 0 | 0.0025 | 0 | 0 | 0.0095 | 0.003 | 0 | 0 | 0 | 0.18 | 0 | 0.002 | 0 | 0.001 | 0 | 1 | 0 | 0 | 0 | 0 | 0 | 0 | 0 | 0 | 0 | 1.22685 | 0.0535213 | 1075.79137 | 0.2748745 | 4.976413 | -11.94185 | 3.35334 | 0.4483043 | 1.660345 | 0.07078273 | 3.226 | 0.7013729 | 80.6145 | 11.48921 | 2.645905
Al0.795Cu0.0025Fe0.006Mg0.0105Mn0.003Si0.18Ti0.002Zn0.001 | Artificial aged | 1 | 167 | 153 | 0 | 0.795 | 0 | 0 | 0 | 0 | 0 | 0 | 0.0025 | 0 | 0 | 0.006 | 0 | 0 | 0.0105 | 0.003 | 0 | 0 | 0 | 0.18 | 0 | 0.002 | 0 | 0.001 | 0 | 1 | 0 | 0 | 0 | 0 | 0 | 0 | 0 | 0 | 0 | 1.227625 | 0.05457151 | 1078.852255 | 0.2769241 | 5.16601 | -12.109967 | 3.369392 | 0.4602293 | 1.660815 | 0.07130333 | 3.2425 | 0.7567653 | 80.9125 | 12.69054 | 2.656956
Al0.789Cu0.0025Fe0.012Mg0.0105Mn0.003Si0.18Ti0.002Zn0.001 | Artificial aged | 1 | 264 | 229 | 0 | 0.789 | 0 | 0 | 0 | 0 | 0 | 0 | 0.0025 | 0 | 0 | 0.012 | 0 | 0 | 0.0105 | 0.003 | 0 | 0 | 0 | 0.18 | 0 | 0.002 | 0 | 0.001 | 0 | 1 | 0 | 0 | 0 | 0 | 0 | 0 | 0 | 0 | 0 | 1.228525 | 0.05558132 | 1084.117435 | 0.2802658 | 5.390326 | -12.377855 | 3.37687 | 0.472113 | 1.662135 | 0.07163811 | 3.2725 | 0.8409779 | 81.4765 | 14.42936 | 2.678143
Al0.758Cu0.0025Fe0.0025Mg0.011Mn0.003Si0.22Ti0.002Zn0.001 | Artificial aged | 0.5 | 139 | 139 | 0 | 0.758 | 0 | 0 | 0 | 0 | 0 | 0 | 0.0025 | 0 | 0 | 0.0025 | 0 | 0 | 0.011 | 0.003 | 0 | 0 | 0 | 0.22 | 0 | 0.002 | 0 | 0.001 | 0 | 1 | 0 | 0 | 0 | 0 | 0 | 0 | 0 | 0 | 0 | 1.221225 | 0.0579781 | 1105.916865 | 0.2869022 | 5.483045 | -13.800623 | 3.027847 | 0.4393854 | 1.671495 | 0.0758262 | 3.2645 | 0.7173143 | 81.528 | 12.13335 | 2.627409
Al0.7545Cu0.0025Fe0.006Mg0.011Mn0.003Si0.22Ti0.002Zn0.001 | Artificial aged | 0.5 | 160 | 160 | 0 | 0.7545 | 0 | 0 | 0 | 0 | 0 | 0 | 0.0025 | 0 | 0 | 0.006 | 0 | 0 | 0.011 | 0.003 | 0 | 0 | 0 | 0.22 | 0 | 0.002 | 0 | 0.001 | 0 | 1 | 0 | 0 | 0 | 0 | 0 | 0 | 0 | 0 | 0 | 1.22175 | 0.05857803 | 1108.98822 | 0.2884095 | 5.634697 | -13.960937 | 3.04693 | 0.4475926 | 1.672265 | 0.0759659 | 3.282 | 0.7697246 | 81.857 | 13.206 | 2.639619
Al0.7495Cu0.0025Fe0.011Mg0.011Mn0.003Si0.22Ti0.002Zn0.001 | Artificial aged | 0.5 | 236 | 236 | 0 | 0.7495 | 0 | 0 | 0 | 0 | 0 | 0 | 0.0025 | 0 | 0 | 0.011 | 0 | 0 | 0.011 | 0.003 | 0 | 0 | 0 | 0.22 | 0 | 0.002 | 0 | 0.001 | 0 | 1 | 0 | 0 | 0 | 0 | 0 | 0 | 0 | 0 | 0 | 1.2225 | 0.05941742 | 1113.37587 | 0.2904716 | 5.821667 | -14.188087 | 3.076575 | 0.4568413 | 1.673365 | 0.07615973 | 3.307 | 0.8383025 | 82.327 | 14.58945 | 2.657104
Al0.98075Cr0.001Cu0.001Fe0.0035Mg0.00675Mn0.001Si0.004Ti0.001Zn0.001 | Artificial aged | 12 | 220 |  | 0 | 0.98075 | 0 | 0 | 0 | 0 | 0 | 0.001 | 0.001 | 0 | 0 | 0.0035 | 0 | 0 | 0.00675 | 0.001 | 0 | 0 | 0 | 0.004 | 0 | 0.001 | 0 | 0.001 | 0 | 1 | 0 | 0 | 0 | 0 | 0 | 0 | 0 | 0 | 0 | 1.2522625 | 0.02071639 | 942.5079025 | 0.09510779 | 1.074383 | -0.738565 | 1.737238 | 1.371056 | 1.610155 | 0.02160333 | 3.03975 | 0.5173683 | 76.43575 | 7.335317 | 2.71728
Al0.92495Cr0.0013Cu0.001Fe0.004Mg0.014Mn0.0045Si0.0035Ti0.00035Zn0.045Zr0.0014 | Artificial aged | 15 | 395 |  | 0 | 0.92495 | 0 | 0 | 0 | 0 | 0 | 0.0013 | 0.001 | 0 | 0 | 0.004 | 0 | 0 | 0.014 | 0.0045 | 0 | 0 | 0 | 0.0035 | 0 | 0.00035 | 0 | 0.045 | 0.0014 | 1 | 0 | 0 | 0 | 0 | 0 | 0 | 0 | 0 | 0 | 1.2595175 | 0.03251865 | 935.3399965 | 0.1254599 | 3.036426 | -1.01596168 | 2.447958 | 2.79547 | 1.6091635 | 0.02802881 | 3.44615 | 1.926889 | 76.165 | 8.675905 | 2.908125
Al0.99Mg0.005Si0.005 | Solutionised + Artificially peak aged | 15 | 220.632224 | 193.053196 | 0 | 0.99 | 0 | 0 | 0 | 0 | 0 | 0 | 0 | 0 | 0 | 0 | 0 | 0 | 0.005 | 0 | 0 | 0 | 0 | 0.005 | 0 | 0 | 0 | 0 | 0 | 0 | 0 | 0 | 0 | 1 | 0 | 0 | 0 | 0 | 0 | 1.2505 | 0.01648098 | 937.1853 | 0.056721 | 0.5232541 | -0.4184 | 1.318278 | 1.172051 | 1.60995 | 0.01832616 | 3 | 0.1 | 75.965 | 2.771962 | 2.689219
Al0.989Mg0.007Si0.004 | Solutionised + Artificially peak aged | 12 | 241.316495 | 213.737467 | 0 | 0.989 | 0 | 0 | 0 | 0 | 0 | 0 | 0 | 0 | 0 | 0 | 0 | 0 | 0.007 | 0 | 0 | 0 | 0 | 0.004 | 0 | 0 | 0 | 0 | 0 | 0 | 0 | 0 | 0 | 1 | 0 | 0 | 0 | 0 | 0 | 1.25115 | 0.01833398 | 936.41083 | 0.05080533 | 0.5633717 | -0.358952 | 1.188157 | 1.469688 | 1.60906 | 0.01931113 | 2.997 | 0.104838 | 75.879 | 3.002725 | 2.686984
Al0.989Mg0.006Si0.005 | Solutionised + Artificially peak aged | 15 | 220 | 195 | 0 | 0.989 | 0 | 0 | 0 | 0 | 0 | 0 | 0 | 0 | 0 | 0 | 0 | 0 | 0.006 | 0 | 0 | 0 | 0 | 0.005 | 0 | 0 | 0 | 0 | 0 | 0 | 0 | 0 | 0 | 1 | 0 | 0 | 0 | 0 | 0 | 1.25075 | 0.01764274 | 937.17483 | 0.05672351 | 0.5664381 | -0.426412 | 1.319178 | 1.244926 | 1.60965 | 0.01925261 | 2.999 | 0.1048761 | 75.934 | 2.939667 | 2.68788
Al0.9885Cu0.0025Mg0.006Si0.003 | Solutionised + Artificially peak aged | 13 | 268.895523 | 227.526981 | 0 | 0.9885 | 0 | 0 | 0 | 0 | 0 | 0 | 0.0025 | 0 | 0 | 0 | 0 | 0 | 0.006 | 0 | 0 | 0 | 0 | 0.003 | 0 | 0 | 0 | 0 | 0 | 0 | 0 | 0 | 0 | 1 | 0 | 0 | 0 | 0 | 0 | 1.2513 | 0.01724817 | 936.72852 | 0.04942559 | 0.6197242 | -0.285333 | 1.035361 | 2.034512 | 1.609795 | 0.0196686 | 3.017 | 0.4107444 | 76.046 | 4.210924 | 2.699823
Al0.98699Cu0.001Fe0.00075Mg0.00675Mn0.00025Si0.004Zn0.00025 | Solutionised + Artificially peak aged | 12.2 | 200.5 | 173.5 | 0 | 0.986993497 | 0 | 0 | 0 | 0 | 0 | 0 | 0.0010005 | 0 | 0 | 0.000750375 | 0 | 0 | 0.006753377 | 0.000250125 | 0 | 0 | 0 | 0.004002001 | 0 | 0 | 0 | 0.000250125 | 0 | 0 | 0 | 0 | 0 | 1 | 0 | 0 | 0 | 0 | 0 | 1.251363 | 0.01866081 | 937.5841 | 0.05952183 | 0.7086112 | -0.4112501 | 1.256169 | 1.615519 | 1.609585 | 0.02028415 | 3.012256124 | 0.3430141 | 76.03077 | 4.473903 | 2.69637
Al0.98623Cr0.00025Cu0.0005Fe0.002Mg0.00476Mn0.0005Si0.00451Ti0.0005Zn0.00075 | Solutionised + Artificially peak aged | 9.75 | 206 | 162.5 | 0 | 0.986232791 | 0 | 0 | 0 | 0 | 0 | 0.000250313 | 0.000500626 | 0 | 0 | 0.002002503 | 0 | 0 | 0.004755945 | 0.000500626 | 0 | 0 | 0 | 0.004505632 | 0 | 0.000500626 | 0 | 0.000750939 | 0 | 0 | 0 | 0 | 0 | 1 | 0 | 0 | 0 | 0 | 0 | 1.251126 | 0.01756756 | 939.7137 | 0.07721063 | 0.7880786 | -0.5719367 | 1.549204 | 1.294843 | 1.610443 | 0.01915769 | 3.02378 | 0.4029743 | 76.23655 | 5.495053 | 2.705885
Al0.98581Cu0.00026Fe0.0018Mg0.0055Mn0.0007Ni5e-05Si0.0055Ti0.00018Zn0.0002 | Solutionised + Artificially peak aged | 12.1 | 289.9 | 269.2 | 0 | 0.98581 | 0 | 0 | 0 | 0 | 0 | 0 | 0.00026 | 0 | 0 | 0.0018 | 0 | 0 | 0.0055 | 0.0007 | 5e-05 | 0 | 0 | 0.0055 | 0 | 0.00018 | 0 | 0.0002 | 0 | 0 | 0 | 0 | 0 | 1 | 0 | 0 | 0 | 0 | 0 | 1.251003 | 0.01843547 | 939.8294969 | 0.07510137 | 0.778898 | -0.6166636632 | 1.578657 | 1.187084 | 1.6103848 | 0.02035616 | 3.01621 | 0.3200113 | 76.18826 | 5.243958 | 2.699875
Al0.98499Cr0.0005Cu0.0005Fe0.00175Mg0.00675Mn0.0005Si0.004Ti0.0005Zn0.0005 | Solutionised + Artificially peak aged | 11 | 222 | 184 | 0 | 0.984992496 | 0 | 0 | 0 | 0 | 0 | 0.00050025 | 0.00050025 | 0 | 0 | 0.001750875 | 0 | 0 | 0.006753377 | 0.00050025 | 0 | 0 | 0 | 0.004002001 | 0 | 0.00050025 | 0 | 0.00050025 | 0 | 0 | 0 | 0 | 0 | 1 | 0 | 0 | 0 | 0 | 0 | 1.251676 | 0.01944681 | 939.4637 | 0.07647039 | 0.8386389 | -0.5488387 | 1.495052 | 1.435524 | 1.609645 | 0.02039158 | 3.018509 | 0.3738013 | 76.16133 | 5.602091 | 2.702287
Al0.9845Cu0.0002Fe0.0025Mg0.0069Mn0.0045Si0.001Zn0.0004 | Solutionised + Artificially peak aged | 24.4 | 303 | 189 | 0 | 0.9845 | 0 | 0 | 0 | 0 | 0 | 0 | 0.0002 | 0 | 0 | 0.0025 | 0 | 0 | 0.0069 | 0.0045 | 0 | 0 | 0 | 0.001 | 0 | 0 | 0 | 0.0004 | 0 | 0 | 0 | 0 | 0 | 1 | 0 | 0 | 0 | 0 | 0 | 1.252685 | 0.01971685 | 938.968541 | 0.06790548 | 0.8376928 | -0.5728576 | 1.46534 | 1.373059 | 1.608574 | 0.01820679 | 3.0298 | 0.4321018 | 76.2535 | 6.227217 | 2.71589
Al0.9831Cr0.0013Fe0.0019Mg0.0074Mn0.0003Si0.006 | Solutionised + Artificially peak aged | 7 | 250 | 230 | 0 | 0.9831 | 0 | 0 | 0 | 0 | 0 | 0.0013 | 0 | 0 | 0 | 0.0019 | 0 | 0 | 0.0074 | 0.0003 | 0 | 0 | 0 | 0.006 | 0 | 0 | 0 | 0 | 0 | 0 | 0 | 0 | 0 | 1 | 0 | 0 | 0 | 0 | 0 | 1.251475 | 0.02074587 | 941.377157 | 0.08843761 | 0.8874569 | -0.66789028 | 1.572203 | 1.250852 | 1.609985 | 0.0221079 | 3.0132 | 0.2778952 | 76.2156 | 6.087932 | 2.697768
Al0.9815Cr0.0025Mg0.006Si0.01 | Solutionised + Artificially peak aged | 17 | 330.948336 | 296.474551 | 0 | 0.9815 | 0 | 0 | 0 | 0 | 0 | 0.0025 | 0 | 0 | 0 | 0 | 0 | 0 | 0.006 | 0 | 0 | 0 | 0 | 0.01 | 0 | 0 | 0 | 0 | 0 | 0 | 0 | 0 | 0 | 1 | 0 | 0 | 0 | 0 | 0 | 1.250375 | 0.02048556 | 944.058805 | 0.102978 | 0.9150411 | -0.899702 | 1.87233 | 0.9601541 | 1.611225 | 0.02310395 | 3.0115 | 0.1958769 | 76.264 | 5.394099 | 2.693757
Al0.9815Cu0.0025Mg0.01Si0.006 | Solutionised + Artificially peak aged | 2 | 232 |  | 0 | 0.9815 | 0 | 0 | 0 | 0 | 0 | 0 | 0.0025 | 0 | 0 | 0 | 0 | 0 | 0.01 | 0 | 0 | 0 | 0 | 0.006 | 0 | 0 | 0 | 0 | 0 | 0 | 0 | 0 | 0 | 1 | 0 | 0 | 0 | 0 | 0 | 1.25185 | 0.02233231 | 938.94723 | 0.06589398 | 0.9150411 | -0.543579 | 1.43927 | 1.58059 | 1.609465 | 0.02496583 | 3.016 | 0.4192183 | 75.994 | 4.827625 | 2.693125
Al0.981Cu0.003Mg0.01Si0.006 | Solutionised + Artificially peak aged | 12 | 310 |  | 0 | 0.981 | 0 | 0 | 0 | 0 | 0 | 0 | 0.003 | 0 | 0 | 0 | 0 | 0 | 0.01 | 0 | 0 | 0 | 0 | 0.006 | 0 | 0 | 0 | 0 | 0 | 0 | 0 | 0 | 0 | 1 | 0 | 0 | 0 | 0 | 0 | 1.2519 | 0.02240007 | 939.15938 | 0.06662901 | 0.9394798 | -0.545556 | 1.439139 | 1.617288 | 1.60961 | 0.0252876 | 3.02 | 0.4556314 | 76.026 | 5.035208 | 2.695333
Al0.98075Cr0.001Cu0.001Fe0.0035Mg0.00675Mn0.001Si0.004Ti0.001Zn0.001 | Solutionised + Artificially peak aged | 12 | 240 |  | 0 | 0.98075 | 0 | 0 | 0 | 0 | 0 | 0.001 | 0.001 | 0 | 0 | 0.0035 | 0 | 0 | 0.00675 | 0.001 | 0 | 0 | 0 | 0.004 | 0 | 0.001 | 0 | 0.001 | 0 | 0 | 0 | 0 | 0 | 1 | 0 | 0 | 0 | 0 | 0 | 1.2522625 | 0.02071639 | 942.5079025 | 0.09510779 | 1.074383 | -0.738565 | 1.737238 | 1.371056 | 1.610155 | 0.02160333 | 3.03975 | 0.5173683 | 76.43575 | 7.335317 | 2.71728
Al0.9797Fe0.002Mg0.0056Mn0.0047Si0.008 | Solutionised + Artificially peak aged | 9 | 310 | 280 | 0 | 0.9797 | 0 | 0 | 0 | 0 | 0 | 0 | 0 | 0 | 0 | 0.002 | 0 | 0 | 0.0056 | 0.0047 | 0 | 0 | 0 | 0.008 | 0 | 0 | 0 | 0 | 0 | 0 | 0 | 0 | 0 | 1 | 0 | 0 | 0 | 0 | 0 | 1.251205 | 0.0208306 | 943.946659 | 0.0922624 | 1.042443 | -1.0875186 | 2.077329 | 0.9048221 | 1.610798 | 0.02229637 | 3.0312 | 0.37125 | 76.4132 | 6.048972 | 2.710865
Al0.9795Cr0.002Cu0.0025Mg0.01Si0.006 | Solutionised + Artificially peak aged | 12 | 310.264065 | 275.79028 | 0 | 0.9795 | 0 | 0 | 0 | 0 | 0 | 0.002 | 0.0025 | 0 | 0 | 0 | 0 | 0 | 0.01 | 0 | 0 | 0 | 0 | 0.006 | 0 | 0 | 0 | 0 | 0 | 0 | 0 | 0 | 0 | 1 | 0 | 0 | 0 | 0 | 0 | 1.25215 | 0.02294404 | 941.44029 | 0.08824699 | 1.034685 | -0.620463 | 1.499763 | 1.569947 | 1.609565 | 0.02500366 | 3.022 | 0.4399045 | 76.162 | 6.11488 | 2.699595
Al0.9793Cr0.002Cu0.0027Mg0.01Si0.006 | Solutionised + Artificially peak aged | 17.5 | 325.3 | 298 | 0 | 0.9793 | 0 | 0 | 0 | 0 | 0 | 0.002 | 0.0027 | 0 | 0 | 0 | 0 | 0 | 0.01 | 0 | 0 | 0 | 0 | 0.006 | 0 | 0 | 0 | 0 | 0 | 0 | 0 | 0 | 0 | 1 | 0 | 0 | 0 | 0 | 0 | 1.25217 | 0.02297026 | 941.52515 | 0.08846022 | 1.044549 | -0.62121724 | 1.499713 | 1.583132 | 1.609623 | 0.02513261 | 3.0236 | 0.4541399 | 76.1748 | 6.181152 | 2.700479
Al0.9792Cr0.002Cu0.0028Mg0.01Si0.006 | Solutionised + Artificially peak aged | 12 | 310 | 275 | 0 | 0.9792 | 0 | 0 | 0 | 0 | 0 | 0.002 | 0.0028 | 0 | 0 | 0 | 0 | 0 | 0.01 | 0 | 0 | 0 | 0 | 0.006 | 0 | 0 | 0 | 0 | 0 | 0 | 0 | 0 | 0 | 1 | 0 | 0 | 0 | 0 | 0 | 1.25218 | 0.02298335 | 941.56758 | 0.08856658 | 1.049433 | -0.62159424 | 1.499688 | 1.589642 | 1.609652 | 0.02519681 | 3.0244 | 0.4610907 | 76.1812 | 6.214014 | 2.700921
Al0.97877Cr0.0005Cu0.0024Fe0.002Ga0.0001Mg0.0093Mn0.0001Si0.0066Ti0.00013V0.0001 | Solutionised + Artificially peak aged | 16.6 | 365 | 322 | 0 | 0.97877 | 0 | 0 | 0 | 0 | 0 | 0.0005 | 0.0024 | 0 | 0 | 0.002 | 0.0001 | 0 | 0.0093 | 0.0001 | 0 | 0 | 0 | 0.0066 | 0 | 0.00013 | 0.0001 | 0 | 0 | 0 | 0 | 0 | 0 | 1 | 0 | 0 | 0 | 0 | 0 | 1.2519995 | 0.02276607 | 941.9940009 | 0.08745715 | 1.099804 | -0.71592054 | 1.634521 | 1.4471 | 1.6102919 | 0.02558137 | 3.02973 | 0.4850218 | 76.26892 | 6.692269 | 2.703546
Al0.97873Cr0.0015Cu0.0015Fe0.00175Mg0.0055Mn0.0025Si0.00701Ti0.0005Zn0.001 | Solutionised + Artificially peak aged | 9.75 | 292.5 | 243.5 | 0 | 0.978734051 | 0 | 0 | 0 | 0 | 0 | 0.001501126 | 0.001501126 | 0 | 0 | 0.001751313 | 0 | 0 | 0.005504128 | 0.002501876 | 0 | 0 | 0 | 0.007005254 | 0 | 0.000500375 | 0 | 0.001000751 | 0 | 0 | 0 | 0 | 0 | 1 | 0 | 0 | 0 | 0 | 0 | 1.251514 | 0.02060643 | 944.4641 | 0.1017356 | 1.170381 | -0.9556774 | 1.965877 | 1.156649 | 1.611131 | 0.02247397 | 3.046284715 | 0.5341567 | 76.50538 | 6.836837 | 2.719367
Al0.978Mg0.006Mn0.006Si0.01 | Solutionised + Artificially peak aged | 13 | 337.843093 | 296.474551 | 0 | 0.978 | 0 | 0 | 0 | 0 | 0 | 0 | 0 | 0 | 0 | 0 | 0 | 0 | 0.006 | 0.006 | 0 | 0 | 0 | 0.01 | 0 | 0 | 0 | 0 | 0 | 0 | 0 | 0 | 0 | 1 | 0 | 0 | 0 | 0 | 0 | 1.2509 | 0.02166116 | 944.45566 | 0.09239677 | 1.074227 | -1.251792 | 2.255777 | 0.8104862 | 1.61074 | 0.02324645 | 3.028 | 0.3334906 | 76.318 | 4.800091 | 2.706658
Al0.9775Cr0.0025Mg0.013Si0.007 | Solutionised + Artificially peak aged | 13 | 255.106009 | 220.632224 | 0 | 0.9775 | 0 | 0 | 0 | 0 | 0 | 0.0025 | 0 | 0 | 0 | 0 | 0 | 0 | 0.013 | 0 | 0 | 0 | 0 | 0.007 | 0 | 0 | 0 | 0 | 0 | 0 | 0 | 0 | 0 | 1 | 0 | 0 | 0 | 0 | 0 | 1.252575 | 0.02549267 | 941.724925 | 0.09373787 | 1.067685 | -0.728374 | 1.617411 | 1.380425 | 1.608255 | 0.02609975 | 3.0015 | 0.2061498 | 75.975 | 5.84503 | 2.685722
Al0.97649Cr0.0005Cu0.001Fe0.0025Mg0.00425Mn0.001Si0.01251Ti0.00075Zn0.001 | Solutionised + Artificially peak aged | 12.2 | 265.5 | 211 | 0 | 0.976488244 | 0 | 0 | 0 | 0 | 0 | 0.00050025 | 0.0010005 | 0 | 0 | 0.002501251 | 0 | 0 | 0.004252126 | 0.0010005 | 0 | 0 | 0 | 0.012506253 | 0 | 0.000750375 | 0 | 0.0010005 | 0 | 0 | 0 | 0 | 0 | 1 | 0 | 0 | 0 | 0 | 0 | 1.2501 | 0.02076873 | 947.1933 | 0.1105244 | 1.215289 | -1.266757 | 2.276749 | 0.908709 | 1.613144 | 0.02510368 | 3.044022 | 0.4936444 | 76.57304 | 6.597788 | 2.711088
Al0.9764Fe0.002Mg0.0064Mn0.0052Si0.01 | Solutionised + Artificially peak aged | 10 | 385 | 370 | 0 | 0.9764 | 0 | 0 | 0 | 0 | 0 | 0 | 0 | 0 | 0 | 0.002 | 0 | 0 | 0.0064 | 0.0052 | 0 | 0 | 0 | 0.01 | 0 | 0 | 0 | 0 | 0 | 0 | 0 | 0 | 0 | 1 | 0 | 0 | 0 | 0 | 0 | 1.25118 | 0.02240181 | 945.738108 | 0.09947863 | 1.176304 | -1.28041536 | 2.240064 | 0.8688395 | 1.611108 | 0.02428871 | 3.0344 | 0.3852488 | 76.4584 | 6.280085 | 2.710645
Al0.9763Cu0.0022Fe0.0035Mg0.011Mn0.0012Si0.0058 | Solutionised + Artificially peak aged | 26 | 283 | 235 | 0 | 0.9763 | 0 | 0 | 0 | 0 | 0 | 0 | 0.0022 | 0 | 0 | 0.0035 | 0 | 0 | 0.011 | 0.0012 | 0 | 0 | 0 | 0.0058 | 0 | 0 | 0 | 0 | 0 | 0 | 0 | 0 | 0 | 1 | 0 | 0 | 0 | 0 | 0 | 1.252805 | 0.02444503 | 942.432755 | 0.08696256 | 1.199114 | -0.77249516 | 1.656285 | 1.462901 | 1.609718 | 0.02662187 | 3.0347 | 0.5129288 | 76.3208 | 7.487943 | 2.707543
Al0.9754Cr0.0016Cu0.0031Fe0.0025Mg0.0099Mn0.0008Si0.0066Zn0.0001 | Solutionised + Artificially peak aged |  | 300 |  | 0 | 0.9754 | 0 | 0 | 0 | 0 | 0 | 0.0016 | 0.0031 | 0 | 0 | 0.0025 | 0 | 0 | 0.0099 | 0.0008 | 0 | 0 | 0 | 0.0066 | 0 | 0 | 0 | 0.0001 | 0 | 0 | 0 | 0 | 0 | 1 | 0 | 0 | 0 | 0 | 0 | 1.25254 | 0.02399186 | 944.287593 | 0.09979938 | 1.271561 | -0.81654532 | 1.702577 | 1.470487 | 1.610429 | 0.02659697 | 3.0429 | 0.5575478 | 76.4539 | 7.793528 | 2.713179
Al0.97458Cu0.00022Fe0.0016Mg0.0076Mn0.0056Ni4e-05Si0.01Ti0.00023Zn0.00013 | Solutionised + Artificially peak aged | 13 | 298.3 | 282 | 0 | 0.97458 | 0 | 0 | 0 | 0 | 0 | 0 | 0.00022 | 0 | 0 | 0.0016 | 0 | 0 | 0.0076 | 0.0056 | 4e-05 | 0 | 0 | 0.01 | 0 | 0.00023 | 0 | 0.00013 | 0 | 0 | 0 | 0 | 0 | 1 | 0 | 0 | 0 | 0 | 0 | 1.2515535 | 0.02354919 | 945.9343004 | 0.1001872 | 1.271407 | -1.33256855 | 2.299889 | 0.9025183 | 1.6107009 | 0.02518489 | 3.03624 | 0.4155558 | 76.42648 | 6.282136 | 2.711067
Al0.97302Cr0.00195Cu0.00275Fe0.0035Mg0.01001Mn0.00075Si0.00601Ti0.00075Zn0.00125 | Solutionised + Artificially peak aged | 12.2 | 314 | 260 | 0 | 0.973021673 | 0 | 0 | 0 | 0 | 0 | 0.00195205 | 0.002752891 | 0 | 0 | 0.003503679 | 0 | 0 | 0.010010511 | 0.000750788 | 0 | 0 | 0 | 0.006006307 | 0 | 0.000750788 | 0 | 0.001251314 | 0 | 0 | 0 | 0 | 0 | 1 | 0 | 0 | 0 | 0 | 0 | 1.253046 | 0.02457316 | 945.4618 | 0.1088265 | 1.420156 | -0.9066592 | 1.853738 | 1.480935 | 1.610358 | 0.02649416 | 3.056409 | 0.6389836 | 76.55438 | 8.434862 | 2.722515
Al0.97298Cu1e-05Fe0.001Mg0.0121Mn0.001Si0.0129Zn1e-05 | Solutionised + Artificially peak aged | 12.3 | 302 | 231 | 0 | 0.97298 | 0 | 0 | 0 | 0 | 0 | 0 | 1e-05 | 0 | 0 | 0.001 | 0 | 0 | 0.0121 | 0.001 | 0 | 0 | 0 | 0.0129 | 0 | 0 | 0 | 1e-05 | 0 | 0 | 0 | 0 | 0 | 1 | 0 | 0 | 0 | 0 | 0 | 1.251392 | 0.02637986 | 944.5287451 | 0.09656532 | 1.249125 | -1.18388 | 2.12983 | 0.9965834 | 1.6102743 | 0.02930409 | 3.00997 | 0.2595199 | 76.07308 | 5.465023 | 2.683479
Al0.97249Cr0.0025Cu0.00175Fe0.005Mg0.00625Mn0.001Si0.009Ti0.00075Zn0.00125 | Solutionised + Artificially peak aged | 12.2 | 328 | 276 | 0 | 0.972486243 | 0 | 0 | 0 | 0 | 0 | 0.002501251 | 0.001750875 | 0 | 0 | 0.005002501 | 0 | 0 | 0.006253127 | 0.0010005 | 0 | 0 | 0 | 0.009004502 | 0 | 0.000750375 | 0 | 0.001250625 | 0 | 0 | 0 | 0 | 0 | 1 | 0 | 0 | 0 | 0 | 0 | 1.251901 | 0.02298576 | 949.481 | 0.1250098 | 1.451255 | -1.205465 | 2.132436 | 1.143077 | 1.612406 | 0.02571493 | 3.065283 | 0.6234457 | 76.87669 | 9.071891 | 2.729976
Al0.97247Cr0.0005Cu0.00375Fe0.0025Mg0.00601Mn0.00501Si0.00801Ti0.0005Zn0.00125 | Solutionised + Artificially peak aged | 12.35 | 343 | 310.5 | 0 | 0.972472472 | 0 | 0 | 0 | 0 | 0 | 0.000500501 | 0.003753754 | 0 | 0 | 0.002502503 | 0 | 0 | 0.006006006 | 0.005005005 | 0 | 0 | 0 | 0.008008008 | 0 | 0.000500501 | 0 | 0.001251251 | 0 | 0 | 0 | 0 | 0 | 1 | 0 | 0 | 0 | 0 | 0 | 1.252077 | 0.02248704 | 946.9876 | 0.1058198 | 1.454718 | -1.219936 | 2.205275 | 1.129239 | 1.611899 | 0.02535962 | 3.077828 | 0.7051213 | 76.75325 | 7.819804 | 2.737558
Al0.97102Cr0.00021Cu0.00321Fe0.00456Mg0.0091Mn0.00212Si0.008Zn0.00178 | Solutionised + Artificially peak aged | 24.6 | 205 | 85 | 0 | 0.97102 | 0 | 0 | 0 | 0 | 0 | 0.00021 | 0.00321 | 0 | 0 | 0.00456 | 0 | 0 | 0.0091 | 0.00212 | 0 | 0 | 0 | 0.008 | 0 | 0 | 0 | 0.00178 | 0 | 0 | 0 | 0 | 0 | 1 | 0 | 0 | 0 | 0 | 0 | 1.2526075 | 0.02456584 | 945.8409915 | 0.1037846 | 1.488767 | -1.040709 | 1.948713 | 1.353055 | 1.6114786 | 0.02769122 | 3.07251 | 0.7150331 | 76.64422 | 8.486964 | 2.728615
Al0.97062Cr0.0035Cu0.0035Fe0.0016Mg0.0107Mn0.0015Ni7e-05Si0.0078Ti0.00029Zn0.00042 | Solutionised + Artificially peak aged | 14.4 | 348.8 | 329.35 | 0 | 0.97062 | 0 | 0 | 0 | 0 | 0 | 0.0035 | 0.0035 | 0 | 0 | 0.0016 | 0 | 0 | 0.0107 | 0.0015 | 7e-05 | 0 | 0 | 0.0078 | 0 | 0.00029 | 0 | 0.00042 | 0 | 0 | 0 | 0 | 0 | 1 | 0 | 0 | 0 | 0 | 0 | 1.2529375 | 0.02562149 | 947.612422 | 0.1175488 | 1.50733 | -1.03860099 | 1.948652 | 1.375278 | 1.6105215 | 0.02785863 | 3.05416 | 0.610579 | 76.60452 | 8.461155 | 2.720789
Al0.9705Co0.001Li0.0285 | Solutionised + Artificially peak aged | 3.5 | 385 | 290 | 0 | 0.9705 | 0 | 0 | 0 | 0 | 0.001 | 0 | 0 | 0 | 0 | 0 | 0 | 0.0285 | 0 | 0 | 0 | 0 | 0 | 0 | 0 | 0 | 0 | 0 | 0 | 0 | 0 | 0 | 0 | 1 | 0 | 0 | 0 | 0 | 0 | 1.2558 | 0.02660613 | 920.6308 | 0.09147411 | 1.142133 | -0.515394 | 0.8182417 | 2.040154 | 1.592315 | 0.06608151 | 2.949 | 0.3839258 | 74.2515 | 11.32127 | 2.622535
Al0.9699Fe0.0007Li0.0276Si0.0004Zr0.0014 | Solutionised + Artificially peak aged | 2 | 404 | 366 | 0 | 0.9699 | 0 | 0 | 0 | 0 | 0 | 0 | 0 | 0 | 0 | 0.0007 | 0 | 0.0276 | 0 | 0 | 0 | 0 | 0 | 0.0004 | 0 | 0 | 0 | 0 | 0.0014 | 0 | 0 | 0 | 0 | 1 | 0 | 0 | 0 | 0 | 0 | 1.255985 | 0.02779745 | 922.816097 | 0.1028233 | 1.215069 | -0.72211684 | 1.757821 | 1.552776 | 1.59249 | 0.06533406 | 2.9501 | 0.3566651 | 74.3073 | 10.9836 | 2.630811
Al0.9695Cu0.0025Mg0.008Mn0.007Si0.013 | Solutionised + Artificially peak aged | 12 | 393.001149 | 358.527364 | 0 | 0.9695 | 0 | 0 | 0 | 0 | 0 | 0 | 0.0025 | 0 | 0 | 0 | 0 | 0 | 0.008 | 0.007 | 0 | 0 | 0 | 0.013 | 0 | 0 | 0 | 0 | 0 | 0 | 0 | 0 | 0 | 1 | 0 | 0 | 0 | 0 | 0 | 1.25135 | 0.02492971 | 948.34159 | 0.1055063 | 1.453573 | -1.572769 | 2.478456 | 0.8764692 | 1.611675 | 0.02806528 | 3.053 | 0.5386938 | 76.532 | 6.219725 | 2.71719
Al0.96847Cr0.0005Cu0.00375Fe0.0025Mg0.00801Mn0.00501Si0.01001Ti0.0005Zn0.00125 | Solutionised + Artificially peak aged | 11.5 | 382.5 | 362 | 0 | 0.968468468 | 0 | 0 | 0 | 0 | 0 | 0.000500501 | 0.003753754 | 0 | 0 | 0.002502503 | 0 | 0 | 0.008008008 | 0.005005005 | 0 | 0 | 0 | 0.01001001 | 0 | 0.000500501 | 0 | 0.001251251 | 0 | 0 | 0 | 0 | 0 | 1 | 0 | 0 | 0 | 0 | 0 | 1.252277 | 0.02476818 | 948.4752 | 0.1112629 | 1.61478 | -1.38406 | 2.327011 | 1.106584 | 1.611879 | 0.02788024 | 3.077828 | 0.7079549 | 76.73924 | 8.015443 | 2.733929
Al0.96835Be5e-05Cr0.0015Cu0.00275Fe0.007Ga0.0003Mg0.01Mn0.0015Si0.006Ti0.0015V0.00105 | Solutionised + Artificially peak aged | 16.5 | 365 | 322 | 0 | 0.968355 | 0 | 4.5e-05 | 0 | 0 | 0 | 0.0015 | 0.00275 | 0 | 0 | 0.007 | 0.0003 | 0 | 0.01 | 0.0015 | 0 | 0 | 0 | 0.006 | 0 | 0.0015 | 0.00105 | 0 | 0 | 0 | 0 | 0 | 0 | 1 | 0 | 0 | 0 | 0 | 0 | 1.253711 | 0.02579114 | 950.6064 | 0.1294544 | 1.647761 | -1.246126939 | 2.168429 | 1.256992 | 1.6110367 | 0.02777735 | 3.070055 | 0.659801 | 76.99563 | 10.3958 | 2.736975
Al0.96823Cr0.00125Cu0.0005Fe0.0025Mg0.00901Mn0.00701Si0.01001Ti0.0005Zn0.001 | Solutionised + Artificially peak aged | 9.75 | 319.5 | 260 | 0 | 0.96822617 | 0 | 0 | 0 | 0 | 0 | 0.001250938 | 0.000500375 | 0 | 0 | 0.002501876 | 0 | 0 | 0.009006755 | 0.007005254 | 0 | 0 | 0 | 0.010007506 | 0 | 0.000500375 | 0 | 0.001000751 | 0 | 0 | 0 | 0 | 0 | 1 | 0 | 0 | 0 | 0 | 0 | 1.252589 | 0.02586583 | 949.2487 | 0.1171312 | 1.599562 | -1.557486 | 2.448716 | 0.9748929 | 1.610543 | 0.02668836 | 3.058794095 | 0.5612772 | 76.65249 | 7.820066 | 2.726587
Al0.9682Cu0.0028Mg0.008Mn0.007Si0.014 | Solutionised + Artificially peak aged | 10 | 380 | 350 | 0 | 0.9682 | 0 | 0 | 0 | 0 | 0 | 0 | 0.0028 | 0 | 0 | 0 | 0 | 0 | 0.008 | 0.007 | 0 | 0 | 0 | 0.014 | 0 | 0 | 0 | 0 | 0 | 0 | 0 | 0 | 0 | 1 | 0 | 0 | 0 | 0 | 0 | 1.25123 | 0.02526055 | 949.22241 | 0.1084948 | 1.503828 | -1.64803824 | 2.528754 | 0.8661614 | 1.612052 | 0.02878927 | 3.0564 | 0.5567935 | 76.5752 | 6.359398 | 2.718071
Al0.96775Cr0.001Cu0.00375Fe0.005Mg0.006Mn0.005Si0.008V0.001Zn0.0025 | Solutionised + Artificially peak aged | 12 | 345 | 324 | 0 | 0.96775 | 0 | 0 | 0 | 0 | 0 | 0.001 | 0.00375 | 0 | 0 | 0.005 | 0 | 0 | 0.006 | 0.005 | 0 | 0 | 0 | 0.008 | 0 | 0 | 0.001 | 0.0025 | 0 | 0 | 0 | 0 | 0 | 1 | 0 | 0 | 0 | 0 | 0 | 1.252675 | 0.02351703 | 950.23593 | 0.1234541 | 1.694251 | -1.33988325 | 2.212272 | 1.201551 | 1.6125775 | 0.026225 | 3.1045 | 0.814604 | 77.089 | 9.623413 | 2.755354
Al0.9675Co0.004Li0.0285 | Solutionised + Artificially peak aged | 5 | 400 | 324 | 0 | 0.9675 | 0 | 0 | 0 | 0 | 0.004 | 0 | 0 | 0 | 0 | 0 | 0 | 0.0285 | 0 | 0 | 0 | 0 | 0 | 0 | 0 | 0 | 0 | 0 | 0 | 0 | 0 | 0 | 0 | 1 | 0 | 0 | 0 | 0 | 0 | 1.2561 | 0.02691281 | 923.13439 | 0.104125 | 1.292489 | -0.731652 | 1.262847 | 1.630749 | 1.593125 | 0.06677967 | 2.967 | 0.5068639 | 74.5635 | 12.71271 | 2.634652
Al0.9675Cu0.008Fe0.003Mg0.01Mn0.0035Si0.008 | Solutionised + Artificially peak aged | 8 | 358 | 331 | 0 | 0.9675 | 0 | 0 | 0 | 0 | 0 | 0 | 0.008 | 0 | 0 | 0.003 | 0 | 0 | 0.01 | 0.0035 | 0 | 0 | 0 | 0.008 | 0 | 0 | 0 | 0 | 0 | 0 | 0 | 0 | 0 | 1 | 0 | 0 | 0 | 0 | 0 | 1.253075 | 0.02550966 | 947.469885 | 0.1017719 | 1.600457 | -1.098953 | 2.007625 | 1.379845 | 1.61209 | 0.03038287 | 3.091 | 0.8079103 | 76.83 | 8.920824 | 2.739849
Al0.9668Cr0.00195Cu0.00275Fe0.007Mg0.01Mn0.0015Si0.006Ti0.0015Zn0.0025 | Solutionised + Artificially peak aged | 12 | 310 |  | 0 | 0.9668 | 0 | 0 | 0 | 0 | 0 | 0.00195 | 0.00275 | 0 | 0 | 0.007 | 0 | 0 | 0.01 | 0.0015 | 0 | 0 | 0 | 0.006 | 0 | 0.0015 | 0 | 0.0025 | 0 | 0 | 0 | 0 | 0 | 1 | 0 | 0 | 0 | 0 | 0 | 1.2539175 | 0.02603847 | 949.4143635 | 0.1257385 | 1.72102 | -1.1886684 | 2.130445 | 1.374614 | 1.61108 | 0.02772483 | 3.08885 | 0.7775961 | 76.9338 | 10.18809 | 2.744498
Al0.9663Cu0.0097Fe0.0014Mg0.0098Mn0.0051Si0.0077 | Solutionised + Artificially peak aged | 8 | 405 | 360 | 0 | 0.9663 | 0 | 0 | 0 | 0 | 0 | 0 | 0.0097 | 0 | 0 | 0.0014 | 0 | 0 | 0.0098 | 0.0051 | 0 | 0 | 0 | 0.0077 | 0 | 0 | 0 | 0 | 0 | 0 | 0 | 0 | 0 | 1 | 0 | 0 | 0 | 0 | 0 | 1.25324 | 0.02546518 | 947.50003 | 0.09872018 | 1.638053 | -1.13154916 | 2.064498 | 1.37162 | 1.612108 | 0.03055922 | 3.1029 | 0.8627349 | 76.8578 | 8.665586 | 2.747553
Al0.96625Cr0.0025Cu0.00275Fe0.007Mg0.01Mn0.0015Si0.006Ti0.0015Zn0.0025 | Solutionised + Artificially peak aged | 14 | 365 | 276 | 0 | 0.96625 | 0 | 0 | 0 | 0 | 0 | 0.0025 | 0.00275 | 0 | 0 | 0.007 | 0 | 0 | 0.01 | 0.0015 | 0 | 0 | 0 | 0.006 | 0 | 0.0015 | 0 | 0.0025 | 0 | 0 | 0 | 0 | 0 | 1 | 0 | 0 | 0 | 0 | 0 | 1.254 | 0.02617951 | 950.099955 | 0.1292647 | 1.748807 | -1.20914875 | 2.138905 | 1.374142 | 1.6111075 | 0.02773349 | 3.0905 | 0.780583 | 76.98 | 10.37254 | 2.74629
Al0.96592Cr0.0022Cu0.0058Fe0.0028Ga0.0002Mg0.0132Mn0.0002Si0.0079Ti0.00048V0.0013 | Solutionised + Artificially peak aged | 11.7 | 408 | 373 | 0 | 0.96592 | 0 | 0 | 0 | 0 | 0 | 0.0022 | 0.0058 | 0 | 0 | 0.0028 | 0.0002 | 0 | 0.0132 | 0.0002 | 0 | 0 | 0 | 0.0079 | 0 | 0.00048 | 0.0013 | 0 | 0 | 0 | 0 | 0 | 0 | 1 | 0 | 0 | 0 | 0 | 0 | 1.253687 | 0.02749808 | 949.0440704 | 0.1225568 | 1.699174 | -1.073816 | 1.962028 | 1.501739 | 1.6107594 | 0.03099283 | 3.06758 | 0.711627 | 76.72992 | 9.535119 | 2.725997
Al0.96456Cr0.00215Cu0.0077Fe0.00205Mg0.01435Si0.00895Ti0.00024 | Solutionised + Artificially peak aged | 11.7 | 408 | 373 | 0 | 0.96456 | 0 | 0 | 0 | 0 | 0 | 0.00215 | 0.0077 | 0 | 0 | 0.00205 | 0 | 0 | 0.01435 | 0 | 0 | 0 | 0 | 0.00895 | 0 | 0.00024 | 0 | 0 | 0 | 0 | 0 | 0 | 0 | 1 | 0 | 0 | 0 | 0 | 0 | 1.253681 | 0.02833178 | 948.0517422 | 0.1127203 | 1.690189 | -1.013389 | 1.886992 | 1.581216 | 1.6110652 | 0.03282363 | 3.07314 | 0.7626208 | 76.64421 | 9.14502 | 2.723862
Al0.96396Cr0.0005Cu0.00275Fe0.0025Mg0.00851Mn0.00701Si0.01351Zn0.00125 | Solutionised + Artificially peak aged | 7.32 | 357.5 | 336 | 0 | 0.963963964 | 0 | 0 | 0 | 0 | 0 | 0.000500501 | 0.002752753 | 0 | 0 | 0.002502503 | 0 | 0 | 0.008508509 | 0.007007007 | 0 | 0 | 0 | 0.013513514 | 0 | 0 | 0 | 0.001251251 | 0 | 0 | 0 | 0 | 0 | 1 | 0 | 0 | 0 | 0 | 0 | 1.252002 | 0.02645555 | 951.3532 | 0.1199833 | 1.764708 | -1.73449 | 2.544866 | 0.9679279 | 1.61237 | 0.02959972 | 3.08033 | 0.6872232 | 76.81481 | 8.113327 | 2.733301
Al0.96375Cr0.001Cu0.00375Fe0.005Mg0.008Mn0.005Si0.01V0.001Zn0.0025 | Solutionised + Artificially peak aged | 11 | 386 | 372 | 0 | 0.96375 | 0 | 0 | 0 | 0 | 0 | 0.001 | 0.00375 | 0 | 0 | 0.005 | 0 | 0 | 0.008 | 0.005 | 0 | 0 | 0 | 0.01 | 0 | 0 | 0.001 | 0.0025 | 0 | 0 | 0 | 0 | 0 | 1 | 0 | 0 | 0 | 0 | 0 | 1.252875 | 0.02569958 | 951.72205 | 0.1280231 | 1.854025 | -1.50314525 | 2.332084 | 1.173883 | 1.6125575 | 0.02866553 | 3.1045 | 0.8170555 | 77.075 | 9.783372 | 2.751703
Al0.96372Cr0.0005Cu0.00851Fe0.0025Mg0.01001Mn0.005Si0.00801Ti0.0005Zn0.00125 | Solutionised + Artificially peak aged | 8.74 | 395.5 | 351 | 0 | 0.963722792 | 0 | 0 | 0 | 0 | 0 | 0.000500375 | 0.00850638 | 0 | 0 | 0.002501876 | 0 | 0 | 0.010007506 | 0.005003753 | 0 | 0 | 0 | 0.008006005 | 0 | 0.000500375 | 0 | 0.001250938 | 0 | 0 | 0 | 0 | 0 | 1 | 0 | 0 | 0 | 0 | 0 | 1.253553 | 0.02623982 | 948.9592 | 0.1097078 | 1.815475 | -1.262153 | 2.20072 | 1.364978 | 1.612077 | 0.03057773 | 3.111833873 | 0.893785 | 76.9332 | 9.173216 | 2.753221
Al0.9635Co0.008Li0.0285 | Solutionised + Artificially peak aged | 6 | 440 | 349 | 0 | 0.9635 | 0 | 0 | 0 | 0 | 0.008 | 0 | 0 | 0 | 0 | 0 | 0 | 0.0285 | 0 | 0 | 0 | 0 | 0 | 0 | 0 | 0 | 0 | 0 | 0 | 0 | 0 | 0 | 0 | 1 | 0 | 0 | 0 | 0 | 0 | 1.2565 | 0.02731266 | 926.47251 | 0.1186462 | 1.462106 | -1.017868 | 1.659874 | 1.330822 | 1.594205 | 0.06769124 | 2.991 | 0.6339708 | 74.9795 | 14.34918 | 2.650846
Al0.96317Bi0.00549Cr0.0009Cu0.00274Fe0.00349Mg0.00998Mn0.00075Pb0.00549Si0.00599Ti0.00075Zn0.00125 | Solutionised + Artificially peak aged | 12.2 | 314 | 260 | 0 | 0.963169977 | 0 | 0 | 0.00548957 | 0 | 0 | 0.000898293 | 0.002744785 | 0 | 0 | 0.003493363 | 0 | 0 | 0.009981036 | 0.000748578 | 0 | 0.00548957 | 0 | 0.005988622 | 0 | 0.000748578 | 0 | 0.00124763 | 0 | 0 | 0 | 0 | 0 | 1 | 0 | 0 | 0 | 0 | 0 | 1.25782 | 0.04499381 | 940.157 | 0.1088095 | 1.92306 | -0.429116 | 2.164751 | 4.213262 | 1.616508 | 0.04603902 | 3.179359 | 1.350335 | 76.053 | 8.938863 | 2.886388
Al0.96275Cr0.0025Cu0.0035Fe0.01Mg0.00625Mn0.002Si0.009Ti0.0015Zn0.0025 | Solutionised + Artificially peak aged | 17 | 330 |  | 0 | 0.96275 | 0 | 0 | 0 | 0 | 0 | 0.0025 | 0.0035 | 0 | 0 | 0.01 | 0 | 0 | 0.00625 | 0.002 | 0 | 0 | 0 | 0.009 | 0 | 0.0015 | 0 | 0.0025 | 0 | 0 | 0 | 0 | 0 | 1 | 0 | 0 | 0 | 0 | 0 | 1.2532125 | 0.02526873 | 955.6433875 | 0.1449499 | 1.90107 | -1.574941 | 2.397665 | 1.153532 | 1.61395 | 0.02844047 | 3.12025 | 0.8563235 | 77.52025 | 11.61512 | 2.766221
Al0.9625Cr0.0025Cu0.001Fe0.005Mg0.009Mn0.007Si0.01Ti0.001Zn0.002 | Solutionised + Artificially peak aged | 6 | 310 | 260 | 0 | 0.9625 | 0 | 0 | 0 | 0 | 0 | 0.0025 | 0.001 | 0 | 0 | 0.005 | 0 | 0 | 0.009 | 0.007 | 0 | 0 | 0 | 0.01 | 0 | 0.001 | 0 | 0.002 | 0 | 0 | 0 | 0 | 0 | 1 | 0 | 0 | 0 | 0 | 0 | 1.253375 | 0.02711337 | 953.464005 | 0.135638 | 1.893056 | -1.762176 | 2.566665 | 1.024279 | 1.611305 | 0.02785826 | 3.0885 | 0.7054557 | 77.035 | 9.697101 | 2.747061
Al0.9596Cr0.00051Cu0.00278Fe0.00253Mg0.01111Mn0.00859Si0.01364Zn0.00126 | Solutionised + Artificially peak aged | 9.75 | 373.5 | 325 | 0 | 0.95959596 | 0 | 0 | 0 | 0 | 0 | 0.000505051 | 0.002777778 | 0 | 0 | 0.002525253 | 0 | 0 | 0.011111111 | 0.008585859 | 0 | 0 | 0 | 0.013636364 | 0 | 0 | 0 | 0.001262626 | 0 | 0 | 0 | 0 | 0 | 1 | 0 | 0 | 0 | 0 | 0 | 1.252879 | 0.02871989 | 952.3765 | 0.1225984 | 1.934837 | -1.878121 | 2.626128 | 0.9811363 | 1.611543 | 0.03123929 | 3.084596 | 0.7090078 | 76.81061 | 8.473339 | 2.73551
Al0.959Cr0.001Cu0.0085Fe0.005Mg0.01Mn0.005Si0.008Ti0.001Zn0.0025 | Solutionised + Artificially peak aged | 8 | 369 | 359 | 0 | 0.959 | 0 | 0 | 0 | 0 | 0 | 0.001 | 0.0085 | 0 | 0 | 0.005 | 0 | 0 | 0.01 | 0.005 | 0 | 0 | 0 | 0.008 | 0 | 0.001 | 0 | 0.0025 | 0 | 0 | 0 | 0 | 0 | 1 | 0 | 0 | 0 | 0 | 0 | 1.2542 | 0.02724179 | 951.967475 | 0.1243364 | 2.054742 | -1.434523 | 2.333796 | 1.363553 | 1.612665 | 0.03132505 | 3.1375 | 0.9800988 | 77.219 | 10.47426 | 2.770079
Al0.958Cu0.009Mg0.011Mn0.009Si0.013 | Solutionised + Artificially peak aged | 12 | 393.001149 | 358.527364 | 0 | 0.958 | 0 | 0 | 0 | 0 | 0 | 0 | 0.009 | 0 | 0 | 0 | 0 | 0 | 0.011 | 0.009 | 0 | 0 | 0 | 0.013 | 0 | 0 | 0 | 0 | 0 | 0 | 0 | 0 | 0 | 1 | 0 | 0 | 0 | 0 | 0 | 1.25305 | 0.02836398 | 952.23919 | 0.1137679 | 1.928622 | -1.761324 | 2.573491 | 1.042687 | 1.61254 | 0.03320006 | 3.11 | 0.8555115 | 76.943 | 8.453269 | 2.748963
Al0.957Cu0.01Mg0.011Mn0.008Si0.014 | Solutionised + Artificially peak aged |  | 395 | 360 | 0 | 0.957 | 0 | 0 | 0 | 0 | 0 | 0 | 0.01 | 0 | 0 | 0 | 0 | 0 | 0.011 | 0.008 | 0 | 0 | 0 | 0.014 | 0 | 0 | 0 | 0 | 0 | 0 | 0 | 0 | 0 | 1 | 0 | 0 | 0 | 0 | 0 | 1.25285 | 0.02849377 | 952.83149 | 0.1155346 | 1.963131 | -1.765936 | 2.572136 | 1.05923 | 1.61318 | 0.03410591 | 3.115 | 0.8830487 | 76.987 | 8.608649 | 2.749433
Al0.955Cu0.033Mg0.012 | Solutionised + Artificially peak aged | 19.3 | 518 | 425 | 0 | 0.955 | 0 | 0 | 0 | 0 | 0 | 0 | 0.033 | 0 | 0 | 0 | 0 | 0 | 0.012 | 0 | 0 | 0 | 0 | 0 | 0 | 0 | 0 | 0 | 0 | 0 | 0 | 0 | 0 | 1 | 0 | 0 | 0 | 0 | 0 | 1.2563 | 0.02567367 | 947.34626 | 0.08004174 | 1.742855 | -0.222492 | 0.2414842 | 7.420885 | 1.61597 | 0.03824538 | 3.252 | 1.435443 | 77.74 | 11.98634 | 2.829006
Al0.95269Cu0.0397Fe0.0001Mg0.006Mn0.0001Si0.0014Zn1e-05 | Solutionised + Artificially peak aged | 19.6 | 408 | 270 | 0 | 0.95269 | 0 | 0 | 0 | 0 | 0 | 0 | 0.0397 | 0 | 0 | 0.0001 | 0 | 0 | 0.006 | 0.0001 | 0 | 0 | 0 | 0.0014 | 0 | 0 | 0 | 1e-05 | 0 | 0 | 0 | 0 | 0 | 1 | 0 | 0 | 0 | 0 | 0 | 1.255291 | 0.02225011 | 951.4507301 | 0.09241484 | 1.796872 | -0.3174407884 | 0.7560624 | 5.385682 | 1.6201354 | 0.0385412 | 3.31399 | 1.566691 | 78.40214 | 12.8254 | 2.867825
Al0.9445Mg0.012Zn0.042Zr0.0015 | Solutionised + Artificially peak aged | 12.2 | 383 | 317 | 0 | 0.9445 | 0 | 0 | 0 | 0 | 0 | 0 | 0 | 0 | 0 | 0 | 0 | 0 | 0.012 | 0 | 0 | 0 | 0 | 0 | 0 | 0 | 0 | 0.042 | 0.0015 | 0 | 0 | 0 | 0 | 1 | 0 | 0 | 0 | 0 | 0 | 1.25765 | 0.02807259 | 925.022975 | 0.07256337 | 2.077799 | -0.196284 | 1.694788 | 9.791994 | 1.60766 | 0.02207367 | 3.3675 | 1.8112 | 75.40375 | 3.633437 | 2.86061
Al0.943Cu0.044Mg0.005Si0.008 | Solutionised + Artificially peak aged | 0.5 | 323 |  | 0 | 0.943 | 0 | 0 | 0 | 0 | 0 | 0 | 0.044 | 0 | 0 | 0 | 0 | 0 | 0.005 | 0 | 0 | 0 | 0 | 0.008 | 0 | 0 | 0 | 0 | 0 | 0 | 0 | 0 | 0 | 1 | 0 | 0 | 0 | 0 | 0 | 1.25445 | 0.02408297 | 958.11509 | 0.1136499 | 2.144289 | -0.810584 | 1.626968 | 2.534563 | 1.62358 | 0.04194965 | 3.355 | 1.644073 | 78.853 | 13.4721 | 2.884741
Ag0.006Al0.9424Cr0.0001Cu0.0435Fe0.0002Mg0.0036Mn0.0034Si0.0005Ti0.0001Zn0.0002 | Solutionised + Artificially peak aged | 10.5 | 503 | 451 | 0.006 | 0.9424 | 0 | 0 | 0 | 0 | 0 | 0.0001 | 0.0435 | 0 | 0 | 0.0002 | 0 | 0 | 0.0036 | 0.0034 | 0 | 0 | 0 | 0.0005 | 0 | 0.0001 | 0 | 0.0002 | 0 | 0 | 0 | 0 | 0 | 1 | 0 | 0 | 0 | 0 | 0 | 1.257865 | 0.03008299 | 956.418439 | 0.1030955 | 2.258275 | -0.58191432 | 1.211875 | 3.711639 | 1.623446 | 0.04123338 | 3.4097 | 1.755234 | 79.0074 | 13.62032 | 2.951155
Al0.94Cu0.044Mn0.008Si0.008 | Solutionised + Artificially peak aged |  | 400 | 255 | 0 | 0.94 | 0 | 0 | 0 | 0 | 0 | 0 | 0.044 | 0 | 0 | 0 | 0 | 0 | 0 | 0.008 | 0 | 0 | 0 | 0.008 | 0 | 0 | 0 | 0 | 0 | 0 | 0 | 0 | 0 | 1 | 0 | 0 | 0 | 0 | 0 | 1.2544 | 0.02227355 | 962.85168 | 0.1243841 | 2.268624 | -1.34112 | 2.221852 | 1.62875 | 1.6246 | 0.03983827 | 3.392 | 1.672823 | 79.36 | 13.74883 | 2.920805
Al0.94Cu0.045Mg0.015 | Solutionised + Artificially peak aged | 13 | 510 | 420 | 0 | 0.94 | 0 | 0 | 0 | 0 | 0 | 0 | 0.045 | 0 | 0 | 0 | 0 | 0 | 0.015 | 0 | 0 | 0 | 0 | 0 | 0 | 0 | 0 | 0 | 0 | 0 | 0 | 0 | 0 | 1 | 0 | 0 | 0 | 0 | 0 | 1.25825 | 0.02886872 | 952.40645 | 0.09240007 | 2.167644 | -0.2901 | 0.2598063 | 7.116436 | 1.61855 | 0.04395508 | 3.345 | 1.666126 | 78.415 | 13.88894 | 2.878845
Al0.939Cu0.045Mn0.008Si0.008 | Solutionised + Artificially peak aged | 19 | 399.895906 | 255.106009 | 0 | 0.939 | 0 | 0 | 0 | 0 | 0 | 0 | 0.045 | 0 | 0 | 0 | 0 | 0 | 0 | 0.008 | 0 | 0 | 0 | 0.008 | 0 | 0 | 0 | 0 | 0 | 0 | 0 | 0 | 0 | 1 | 0 | 0 | 0 | 0 | 0 | 1.2545 | 0.02240135 | 963.27598 | 0.1249989 | 2.293982 | -1.343964 | 2.221035 | 1.644194 | 1.62489 | 0.04018874 | 3.4 | 1.68997 | 79.424 | 13.88136 | 2.925367
Al0.93849Cr0.0005Cu0.01902Fe0.0025Li0.02603Mg0.00851Mn0.0005Si0.0015Ti0.0005Zn0.00125Zr0.0012 | Solutionised + Artificially peak aged | 7.25 | 550 | 472.5 | 0 | 0.93848541 | 0 | 0 | 0 | 0 | 0 | 0.000500526 | 0.019019971 | 0 | 0 | 0.002502628 | 0 | 0.026027329 | 0.008508934 | 0.000500526 | 0 | 0 | 0 | 0.001501577 | 0 | 0.000500526 | 0 | 0.001251314 | 0.001201261 | 0 | 0 | 0 | 0 | 1 | 0 | 0 | 0 | 0 | 0 | 1.260096 | 0.03464354 | 934.8462 | 0.1329104 | 2.686186 | -1.046481 | 1.951259 | 2.399634 | 1.597226 | 0.07105877 | 3.122078 | 1.222551 | 75.62881 | 14.98079 | 2.721939
Al0.9381Cr0.0001Cu0.0391Fe0.0029Mg0.0047Mn0.0055Si0.0083Ti0.0007Zn0.0006 | Solutionised + Artificially peak aged | 2.9 | 356 | 314 | 0 | 0.9381 | 0 | 0 | 0 | 0 | 0 | 0.0001 | 0.0391 | 0 | 0 | 0.0029 | 0 | 0 | 0.0047 | 0.0055 | 0 | 0 | 0 | 0.0083 | 0 | 0.0007 | 0 | 0.0006 | 0 | 0 | 0 | 0 | 0 | 1 | 0 | 0 | 0 | 0 | 0 | 1.25528 | 0.02589519 | 962.715922 | 0.1310476 | 2.558129 | -1.39987832 | 2.263576 | 1.759261 | 1.622624 | 0.04094835 | 3.3593 | 1.611522 | 79.0991 | 14.059 | 2.89765
Al0.93702Cu0.02301Fe0.01101Mg0.01551Ni0.01051Si0.00175Ti0.0007Zn0.0005 | Solutionised + Artificially peak aged | 8.5 | 420 | 350 | 0 | 0.937015358 | 0 | 0 | 0 | 0 | 0 | 0 | 0.023012657 | 0 | 0 | 0.011006053 | 0 | 0 | 0.01550853 | 0 | 0.010505778 | 0 | 0 | 0.001750963 | 0 | 0.000700385 | 0 | 0.000500275 | 0 | 0 | 0 | 0 | 0 | 1 | 0 | 0 | 0 | 0 | 0 | 1.258772 | 0.03112795 | 962.9818 | 0.1472805 | 2.742657 | -1.71616 | 2.489364 | 1.538976 | 1.618073 | 0.04324218 | 3.304117 | 1.492896 | 79.18205 | 17.65656 | 2.866499
Al0.937Cd0.002Cu0.045Li0.011Mn0.005 | Solutionised + Artificially peak aged | 3 | 579.159588 | 530.896289 | 0 | 0.937 | 0 | 0 | 0 | 0.002 | 0 | 0 | 0.045 | 0 | 0 | 0 | 0 | 0.011 | 0 | 0.005 | 0 | 0 | 0 | 0 | 0 | 0 | 0 | 0 | 0 | 0 | 0 | 0 | 0 | 1 | 0 | 0 | 0 | 0 | 0 | 1.25805 | 0.02657445 | 949.53507 | 0.1168935 | 2.403303 | -0.668168 | 1.327248 | 3.415339 | 1.61598 | 0.05584976 | 3.376 | 1.739145 | 78.317 | 15.40839 | 2.901917
Al0.935Bi0.005Cu0.055Pb0.005 | Solutionised + Artificially peak aged | 17 | 393.001149 | 268.895523 | 0 | 0.935 | 0 | 0 | 0.005 | 0 | 0 | 0 | 0.055 | 0 | 0 | 0 | 0 | 0 | 0 | 0 | 0 | 0.005 | 0 | 0 | 0 | 0 | 0 | 0 | 0 | 0 | 0 | 0 | 0 | 1 | 0 | 0 | 0 | 0 | 0 | 1.26 | 0.04027338 | 953.19685 | 0.1091438 | 2.289359 | 0.2013 | 1.045179 | 10.84058 | 1.6316 | 0.05340088 | 3.555 | 2.130018 | 79.145 | 15.16621 | 3.099304
Al0.935Cu0.044Mg0.005Mn0.008Si0.008 | Solutionised + Artificially peak aged |  | 485 | 415 | 0 | 0.935 | 0 | 0 | 0 | 0 | 0 | 0 | 0.044 | 0 | 0 | 0 | 0 | 0 | 0.005 | 0.008 | 0 | 0 | 0 | 0.008 | 0 | 0 | 0 | 0 | 0 | 0 | 0 | 0 | 0 | 1 | 0 | 0 | 0 | 0 | 0 | 1.25565 | 0.02617938 | 962.79933 | 0.1244066 | 2.527777 | -1.37676 | 2.219282 | 1.767731 | 1.6231 | 0.04214982 | 3.387 | 1.675479 | 79.205 | 13.95897 | 2.913544
Ag0.007Al0.935Cu0.046Fe0.0015Mg0.0035Mn0.0035Si0.001Ti0.0025 | Solutionised + Artificially peak aged | 7 | 485 | 435 | 0.007 | 0.935 | 0 | 0 | 0 | 0 | 0 | 0 | 0.046 | 0 | 0 | 0.0015 | 0 | 0 | 0.0035 | 0.0035 | 0 | 0 | 0 | 0.001 | 0 | 0.0025 | 0 | 0 | 0 | 0 | 0 | 0 | 0 | 1 | 0 | 0 | 0 | 0 | 0 | 1.2589 | 0.03224969 | 961.69938 | 0.1211818 | 2.581118 | -0.965949 | 1.906274 | 2.569763 | 1.624765 | 0.04292435 | 3.4455 | 1.814946 | 79.4075 | 14.41168 | 2.979327
Al0.935Cu0.044Mg0.015Mn0.006 | Solutionised + Artificially peak aged | 3.7 | 704 | 440 | 0 | 0.935 | 0 | 0 | 0 | 0 | 0 | 0 | 0.044 | 0 | 0 | 0 | 0 | 0 | 0.015 | 0.006 | 0 | 0 | 0 | 0 | 0 | 0 | 0 | 0 | 0 | 0 | 0 | 0 | 0 | 1 | 0 | 0 | 0 | 0 | 0 | 1.25905 | 0.03004109 | 955.49533 | 0.1019806 | 2.444191 | -0.703216 | 1.387412 | 3.321047 | 1.6179 | 0.04374711 | 3.361 | 1.672327 | 78.615 | 14.1215 | 2.89585
Ag0.0037Al0.9344Cu0.045Fe0.0003Li0.0116Mg0.0036Si0.0001Zr0.0013 | Solutionised + Artificially peak aged | 4 | 720 | 680 | 0.0037 | 0.9344 | 0 | 0 | 0 | 0 | 0 | 0 | 0.045 | 0 | 0 | 0.0003 | 0 | 0.0116 | 0.0036 | 0 | 0 | 0 | 0 | 0.0001 | 0 | 0 | 0 | 0 | 0.0013 | 0 | 0 | 0 | 0 | 1 | 0 | 0 | 0 | 0 | 0 | 1.259435 | 0.03204908 | 949.967263 | 0.1199248 | 2.557654 | -0.67479672 | 1.608088 | 3.600622 | 1.615577 | 0.05932201 | 3.3657 | 1.744123 | 78.15785 | 15.40837 | 2.899403
Al0.934Cu0.045Mg0.015Mn0.006 | Solutionised + Artificially peak aged | 10 | 475.738233 | 393.001149 | 0 | 0.934 | 0 | 0 | 0 | 0 | 0 | 0 | 0.045 | 0 | 0 | 0 | 0 | 0 | 0.015 | 0.006 | 0 | 0 | 0 | 0 | 0 | 0 | 0 | 0 | 0 | 0 | 0 | 0 | 0 | 1 | 0 | 0 | 0 | 0 | 0 | 1.25915 | 0.03012447 | 955.91963 | 0.1027968 | 2.469505 | -0.706284 | 1.386491 | 3.34235 | 1.61819 | 0.04408468 | 3.369 | 1.689627 | 78.679 | 14.25391 | 2.900382
Al0.934Cu0.044Mg0.005Mn0.008Si0.009 | Solutionised + Artificially peak aged | 13 | 482.63299 | 413.68542 | 0 | 0.934 | 0 | 0 | 0 | 0 | 0 | 0 | 0.044 | 0 | 0 | 0 | 0 | 0 | 0.005 | 0.008 | 0 | 0 | 0 | 0.009 | 0 | 0 | 0 | 0 | 0 | 0 | 0 | 0 | 0 | 1 | 0 | 0 | 0 | 0 | 0 | 1.2555 | 0.02647374 | 963.55286 | 0.1265549 | 2.566859 | -1.451616 | 2.280613 | 1.703828 | 1.62339 | 0.04248493 | 3.388 | 1.675546 | 79.229 | 13.97407 | 2.913049
Al0.9323Cr0.0001Cu0.0399Fe0.0012Li0.0234Mg0.0002Mn0.0001Ni0.0001Ti0.0001Zn0.0005Zr0.0021 | Solutionised + Artificially peak aged | 6.53 | 559.24 | 508.9 | 0 | 0.9323 | 0 | 0 | 0 | 0 | 0 | 0.0001 | 0.0399 | 0 | 0 | 0.0012 | 0 | 0.0234 | 0.0002 | 0.0001 | 0.0001 | 0 | 0 | 0 | 0 | 0.0001 | 0 | 0.0005 | 0.0021 | 0 | 0 | 0 | 0 | 1 | 0 | 0 | 0 | 0 | 0 | 1.259635 | 0.03057644 | 942.97519 | 0.1373842 | 2.593797 | -0.93690068 | 2.060264 | 2.610614 | 1.606487 | 0.07065127 | 3.2863 | 1.626509 | 77.20165 | 16.56744 | 2.82838
Al0.932Cr0.0014Fe0.0012Mg0.0104Mn0.0022Si0.0009Zn0.0507Zr0.0012 | Solutionised + Artificially peak aged | 8.7 | 461.63 | 430.63 | 0 | 0.932 | 0 | 0 | 0 | 0 | 0 | 0.0014 | 0 | 0 | 0 | 0.0012 | 0 | 0 | 0.0104 | 0.0022 | 0 | 0 | 0 | 0.0009 | 0 | 0 | 0 | 0.0507 | 0.0012 | 0 | 0 | 0 | 0 | 1 | 0 | 0 | 0 | 0 | 0 | 1.258615 | 0.02885591 | 927.351016 | 0.1021882 | 2.572607 | -0.42429968 | 1.89755 | 5.622699 | 1.609035 | 0.02202093 | 3.467 | 1.994721 | 75.7444 | 6.11753 | 2.91331
Al0.93156Cr0.00225Cu0.001Fe0.002Mg0.01201Mn0.00275Si0.00175Ti0.00025Zn0.04503Zr0.0014 | Solutionised + Artificially peak aged | 12 | 380 | 335 | 0 | 0.931558935 | 0 | 0 | 0 | 0 | 0 | 0.002251351 | 0.0010006 | 0 | 0 | 0.002001201 | 0 | 0 | 0.012007204 | 0.002751651 | 0 | 0 | 0 | 0.001751051 | 0 | 0.00025015 | 0 | 0.045027016 | 0.001400841 | 0 | 0 | 0 | 0 | 1 | 0 | 0 | 0 | 0 | 0 | 1.25885 | 0.03036444 | 932.3453 | 0.1175941 | 2.747401 | -0.6891009 | 2.179775 | 3.717201 | 1.608975 | 0.02491099 | 3.432409444 | 1.911538 | 75.9964 | 7.611235 | 2.901207
Al0.9312Cr0.0005Cu0.04453Fe0.005Mg0.00025Mn0.00801Si0.00851Ti0.00075Zn0.00125 | Solutionised + Artificially peak aged | 9.5 | 378 | 232.5 | 0 | 0.931198399 | 0 | 0 | 0 | 0 | 0 | 0.000500375 | 0.0445334 | 0 | 0 | 0.005003753 | 0 | 0 | 0.000250188 | 0.008006005 | 0 | 0 | 0 | 0.00850638 | 0 | 0.000750563 | 0 | 0.001250938 | 0 | 0 | 0 | 0 | 0 | 1 | 0 | 0 | 0 | 0 | 0 | 1.255504 | 0.0246198 | 968.9301 | 0.1452242 | 2.746188 | -1.672701 | 2.456712 | 1.590759 | 1.625949 | 0.0412879 | 3.435076 | 1.740509 | 79.9292 | 15.37096 | 2.949944
Al0.92906Cr2e-05Cu0.0349Fe0.001Mg0.0215Mn0.0131Si0.00042 | Solutionised + Artificially peak aged | 7.8 | 479 | 378 | 0 | 0.92906 | 0 | 0 | 0 | 0 | 0 | 2e-05 | 0.0349 | 0 | 0 | 0.001 | 0 | 0 | 0.0215 | 0.0131 | 0 | 0 | 0 | 0.00042 | 0 | 0 | 0 | 0 | 0 | 0 | 0 | 0 | 0 | 1 | 0 | 0 | 0 | 0 | 0 | 1.26092 | 0.03457514 | 956.9423512 | 0.1109141 | 2.786963 | -1.275832 | 2.033614 | 2.090372 | 1.6132278 | 0.04379059 | 3.31558 | 1.546192 | 78.24926 | 13.89724 | 2.874469
Al0.92796Cr0.0005Cu0.04352Fe0.0025Mg0.01501Mn0.006Si0.0025Ti0.00075Zn0.00125 | Solutionised + Artificially peak aged | 5.405 | 449.5 | 363 | 0 | 0.927963982 | 0 | 0 | 0 | 0 | 0 | 0.00050025 | 0.043521761 | 0 | 0 | 0.002501251 | 0 | 0 | 0.015007504 | 0.006003002 | 0 | 0 | 0 | 0.002501251 | 0 | 0.000750375 | 0 | 0.001250625 | 0 | 0 | 0 | 0 | 0 | 1 | 0 | 0 | 0 | 0 | 0 | 1.259317 | 0.03151058 | 960.4522 | 0.1237416 | 2.885564 | -1.079896 | 1.8907 | 2.566401 | 1.619057 | 0.04491751 | 3.385693 | 1.708589 | 78.93947 | 14.95502 | 2.910125
Al0.92793Cr0.0005Cu0.04454Fe0.0035Mg0.00501Mn0.00801Si0.00851Ti0.00075Zn0.00125 | Solutionised + Artificially peak aged | 6.5 | 438 | 382 | 0 | 0.927927928 | 0 | 0 | 0 | 0 | 0 | 0.000500501 | 0.044544545 | 0 | 0 | 0.003503504 | 0 | 0 | 0.005005005 | 0.008008008 | 0 | 0 | 0 | 0.008508509 | 0 | 0.000750751 | 0 | 0.001251251 | 0 | 0 | 0 | 0 | 0 | 1 | 0 | 0 | 0 | 0 | 0 | 1.256469 | 0.02765646 | 967.5716 | 0.1414971 | 2.919244 | -1.646694 | 2.433426 | 1.715303 | 1.624197 | 0.04316852 | 3.422923 | 1.734308 | 79.64164 | 15.15944 | 2.937344
Al0.9251Cr0.0014Fe0.0014Mg0.0278Mn0.0023Si0.0009Zn0.0401Zr0.001 | Solutionised + Artificially peak aged | 8.1 | 530.53 | 489.19 | 0 | 0.9251 | 0 | 0 | 0 | 0 | 0 | 0.0014 | 0 | 0 | 0 | 0.0014 | 0 | 0 | 0.0278 | 0.0023 | 0 | 0 | 0 | 0.0009 | 0 | 0 | 0 | 0.0401 | 0.001 | 0 | 0 | 0 | 0 | 1 | 0 | 0 | 0 | 0 | 0 | 1.26189 | 0.03735623 | 929.716365 | 0.09795538 | 2.878383 | -0.5734328 | 1.813393 | 4.666771 | 1.603485 | 0.03274769 | 3.3554 | 1.798858 | 75.2881 | 7.430669 | 2.845572
Al0.9235Cr0.001Cu0.0445Fe0.01Mg0.0005Mn0.008Si0.0085Ti0.0015Zn0.0025 | Solutionised + Artificially peak aged | 19 | 400 |  | 0 | 0.9235 | 0 | 0 | 0 | 0 | 0 | 0.001 | 0.0445 | 0 | 0 | 0.01 | 0 | 0 | 0.0005 | 0.008 | 0 | 0 | 0 | 0.0085 | 0 | 0.0015 | 0 | 0.0025 | 0 | 0 | 0 | 0 | 0 | 1 | 0 | 0 | 0 | 0 | 0 | 1.256625 | 0.02651113 | 974.36651 | 0.1617211 | 3.098268 | -1.958238 | 2.630818 | 1.541615 | 1.626985 | 0.04231815 | 3.473 | 1.795626 | 80.4485 | 16.75074 | 2.976752
Al0.9233Fe0.0012Mg0.0045Si0.071 | Solutionised + Artificially peak aged | 4.5 | 235 |  | 0 | 0.9233 | 0 | 0 | 0 | 0 | 0 | 0 | 0 | 0 | 0 | 0.0012 | 0 | 0 | 0.0045 | 0 | 0 | 0 | 0 | 0.071 | 0 | 0 | 0 | 0 | 0 | 0 | 0 | 0 | 0 | 1 | 0 | 0 | 0 | 0 | 0 | 1.240655 | 0.03437132 | 987.976551 | 0.1980026 | 2.443352 | -5.10888304 | 3.598142 | 0.4725054 | 1.629504 | 0.04774827 | 3.0725 | 0.3166129 | 77.6773 | 7.280822 | 2.6654
Al0.923Bi0.004Cu0.055Fe0.007Pb0.004Si0.004Zn0.003 | Solutionised + Artificially peak aged | 17 | 390 |  | 0 | 0.923 | 0 | 0 | 0.004 | 0 | 0 | 0 | 0.055 | 0 | 0 | 0.007 | 0 | 0 | 0 | 0 | 0 | 0.004 | 0 | 0.004 | 0 | 0 | 0 | 0.003 | 0 | 0 | 0 | 0 | 0 | 1 | 0 | 0 | 0 | 0 | 0 | 1.25985 | 0.03913154 | 962.35324 | 0.1392253 | 2.925838 | -0.429252 | 1.775675 | 6.559526 | 1.63329 | 0.05305544 | 3.598 | 2.155086 | 79.956 | 16.89953 | 3.105925
Al0.9226B0.0001Fe0.0007Mg0.0041Si0.0702Ti0.0014Zn0.0009 | Solutionised + Artificially peak aged | 2 | 192.3 | 180.2 | 0 | 0.9226 | 0.0001 | 0 | 0 | 0 | 0 | 0 | 0 | 0 | 0 | 0.0007 | 0 | 0 | 0.0041 | 0 | 0 | 0 | 0 | 0.0702 | 0 | 0.0014 | 0 | 0.0009 | 0 | 0 | 0 | 0 | 0 | 1 | 0 | 0 | 0 | 0 | 0 | 1.24086 | 0.03442266 | 988.274534 | 0.2000059 | 2.534734 | -5.19997128 | 3.71089 | 0.481736 | 1.629263 | 0.04739367 | 3.0791 | 0.3998039 | 77.6901 | 7.436966 | 2.670702
Al0.9223Er0.001Fe0.0012Mg0.0045Si0.071 | Solutionised + Artificially peak aged | 4.9 | 244 |  | 0 | 0.9223 | 0 | 0 | 0 | 0 | 0 | 0 | 0 | 0.001 | 0 | 0.0012 | 0 | 0 | 0.0045 | 0 | 0 | 0 | 0 | 0.071 | 0 | 0 | 0 | 0 | 0 | 0 | 0 | 0 | 0 | 1 | 0 | 0 | 0 | 0 | 0 | 1.241155 | 0.03672368 | 988.845081 | 0.1995245 | 2.508433 | -5.26471784 | 3.73818 | 0.4711462 | 1.629134 | 0.04835184 | 3.0715 | 0.3184144 | 77.6453 | 7.358036 | 2.676977
Al0.922Cr0.001Cu0.0445Fe0.007Mg0.005Mn0.008Si0.0085Ti0.0015Zn0.0025 | Solutionised + Artificially peak aged | 13 | 485 | 415 | 0 | 0.922 | 0 | 0 | 0 | 0 | 0 | 0.001 | 0.0445 | 0 | 0 | 0.007 | 0 | 0 | 0.005 | 0.008 | 0 | 0 | 0 | 0.0085 | 0 | 0.0015 | 0 | 0.0025 | 0 | 0 | 0 | 0 | 0 | 1 | 0 | 0 | 0 | 0 | 0 | 1.2573 | 0.02883324 | 971.686805 | 0.1551659 | 3.204292 | -1.871868 | 2.593589 | 1.663348 | 1.624975 | 0.0437947 | 3.4535 | 1.780965 | 80.027 | 16.18568 | 2.958685
Al0.9218B0.0001Er0.0041Fe0.0008Mg0.0012Si0.0711Ti0.0009 | Solutionised + Artificially peak aged | 1.1 | 205 | 200.6 | 0 | 0.9218 | 0.0001 | 0 | 0 | 0 | 0 | 0 | 0 | 0.0041 | 0 | 0.0008 | 0 | 0 | 0.0012 | 0 | 0 | 0 | 0 | 0.0711 | 0 | 0.0009 | 0 | 0 | 0 | 0 | 0 | 0 | 0 | 1 | 0 | 0 | 0 | 0 | 0 | 1.2419 | 0.04175029 | 992.344746 | 0.2058498 | 2.548957 | -5.81676948 | 4.183746 | 0.4348537 | 1.628898 | 0.04893339 | 3.0707 | 0.3038116 | 77.6682 | 7.588485 | 2.717322
Al0.9213Er0.002Fe0.0012Mg0.0045Si0.071 | Solutionised + Artificially peak aged | 7.8 | 283 |  | 0 | 0.9213 | 0 | 0 | 0 | 0 | 0 | 0 | 0 | 0.002 | 0 | 0.0012 | 0 | 0 | 0.0045 | 0 | 0 | 0 | 0 | 0.071 | 0 | 0 | 0 | 0 | 0 | 0 | 0 | 0 | 0 | 1 | 0 | 0 | 0 | 0 | 0 | 1.241655 | 0.03892654 | 989.713611 | 0.2010257 | 2.561979 | -5.42024864 | 3.870667 | 0.467806 | 1.628764 | 0.04894745 | 3.0705 | 0.3202027 | 77.6133 | 7.43431 | 2.688535
Al0.9203Er0.003Fe0.0012Mg0.0045Si0.071 | Solutionised + Artificially peak aged | 8.6 | 311.2 |  | 0 | 0.9203 | 0 | 0 | 0 | 0 | 0 | 0 | 0 | 0.003 | 0 | 0.0012 | 0 | 0 | 0.0045 | 0 | 0 | 0 | 0 | 0.071 | 0 | 0 | 0 | 0 | 0 | 0 | 0 | 0 | 0 | 1 | 0 | 0 | 0 | 0 | 0 | 1.242155 | 0.04100402 | 990.582141 | 0.2025066 | 2.611164 | -5.57547544 | 3.996384 | 0.4639197 | 1.628394 | 0.04953539 | 3.0695 | 0.3219779 | 77.5813 | 7.509673 | 2.700073
Al0.92Fe0.001Mg0.007Si0.07Ti0.002 | Solutionised + Artificially peak aged | 3.39 | 198 |  | 0 | 0.92 | 0 | 0 | 0 | 0 | 0 | 0 | 0 | 0 | 0 | 0.001 | 0 | 0 | 0.007 | 0 | 0 | 0 | 0 | 0.07 | 0 | 0.002 | 0 | 0 | 0 | 0 | 0 | 0 | 0 | 1 | 0 | 0 | 0 | 0 | 0 | 1.2417 | 0.03611613 | 989.0364 | 0.2008473 | 2.635096 | -5.303656 | 3.755126 | 0.4913979 | 1.62828 | 0.04851762 | 3.07 | 0.3148015 | 77.625 | 7.453481 | 2.665604
Al0.9193Er0.004Fe0.0012Mg0.0045Si0.071 | Solutionised + Artificially peak aged | 5.7 | 240 |  | 0 | 0.9193 | 0 | 0 | 0 | 0 | 0 | 0 | 0 | 0.004 | 0 | 0.0012 | 0 | 0 | 0.0045 | 0 | 0 | 0 | 0 | 0.071 | 0 | 0 | 0 | 0 | 0 | 0 | 0 | 0 | 0 | 1 | 0 | 0 | 0 | 0 | 0 | 1.242655 | 0.04297432 | 991.450671 | 0.2039677 | 2.657516 | -5.73039824 | 4.115979 | 0.4597928 | 1.628024 | 0.05011592 | 3.0685 | 0.3237403 | 77.5493 | 7.584153 | 2.711592
Al0.91711Cu3e-05Fe0.0032Mg0.0043Mn0.0032Si0.0707Ti0.00113Zn0.00033 | Solutionised + Artificially peak aged | 8.24 | 179 |  | 0 | 0.917108 | 0 | 0 | 0 | 0 | 0 | 0 | 3e-05 | 0 | 0 | 0.0032 | 0 | 0 | 0.0043 | 0.0032 | 0 | 0 | 0 | 0.0707 | 0 | 0.00113 | 0 | 0.00033 | 0 | 0 | 0 | 0 | 0 | 1 | 0 | 0 | 0 | 0 | 0 | 1.241635 | 0.03567942 | 992.4532 | 0.2050132 | 2.806003 | -5.56031 | 3.741161 | 0.5008402 | 1.629668 | 0.04800802 | 3.09954 | 0.4754705 | 78.04346 | 8.751649 | 2.687647
Al0.9165B0.0001Er0.0022Fe0.0008Mg0.004Si0.0738Ti0.0015Zn0.0011 | Solutionised + Artificially peak aged | 5.1 | 234.3 | 221.1 | 0 | 0.9165 | 0.0001 | 0 | 0 | 0 | 0 | 0 | 0 | 0.0022 | 0 | 0.0008 | 0 | 0 | 0.004 | 0 | 0 | 0 | 0 | 0.0738 | 0 | 0.0015 | 0 | 0.0011 | 0 | 0 | 0 | 0 | 0 | 1 | 0 | 0 | 0 | 0 | 0 | 1.241445 | 0.04000134 | 993.039403 | 0.2074013 | 2.757789 | -5.79203272 | 4.020907 | 0.4728208 | 1.629546 | 0.04967312 | 3.083 | 0.4286152 | 77.7208 | 7.774345 | 2.696049
Al0.9159Cr0.0005Cu0.0005Fe0.0036Mg0.015Mn0.0045Si0.0025Ti0.0005Zn0.042Zr0.015 | Solutionised + Artificially peak aged | 12 | 400 |  | 0 | 0.9159 | 0 | 0 | 0 | 0 | 0 | 0.0005 | 0.0005 | 0 | 0 | 0.0036 | 0 | 0 | 0.015 | 0.0045 | 0 | 0 | 0 | 0.0025 | 0 | 0.0005 | 0 | 0.042 | 0.015 | 0 | 0 | 0 | 0 | 1 | 0 | 0 | 0 | 0 | 0 | 1.26349 | 0.04181658 | 950.134718 | 0.1843246 | 3.413485 | -3.19290176 | 5.156456 | 1.015775 | 1.604362 | 0.03418424 | 3.4225 | 1.858761 | 76.2479 | 8.313537 | 2.959952
Al0.9156Cu0.003Fe0.0016Mg0.018Si0.0006Zn0.0596Zr0.0016 | Solutionised + Artificially peak aged | 19.6 | 543 |  | 0 | 0.9156 | 0 | 0 | 0 | 0 | 0 | 0 | 0.003 | 0 | 0 | 0.0016 | 0 | 0 | 0.018 | 0 | 0 | 0 | 0 | 0.0006 | 0 | 0 | 0 | 0.0596 | 0.0016 | 0 | 0 | 0 | 0 | 1 | 0 | 0 | 0 | 0 | 0 | 1.26139 | 0.03377234 | 923.97077 | 0.0953594 | 3.023171 | -0.3172056 | 1.853367 | 8.806029 | 1.607932 | 0.02928115 | 3.5526 | 2.185048 | 75.4708 | 6.817796 | 2.943505
Al0.91467Cu7e-05Fe0.00355Mg0.0086Mn0.00033Si0.07147Ti0.00093Zn0.00038 | Solutionised + Artificially peak aged | 2.97 | 210 |  | 0 | 0.914671 | 0 | 0 | 0 | 0 | 0 | 0 | 7e-05 | 0 | 0 | 0.00355 | 0 | 0 | 0.0086 | 0.000328 | 0 | 0 | 0 | 0.07147 | 0 | 0.00093 | 0 | 0.00038 | 0 | 0 | 0 | 0 | 0 | 1 | 0 | 0 | 0 | 0 | 0 | 1.242196 | 0.03773633 | 991.4173 | 0.2043599 | 2.85904 | -5.418801 | 3.691313 | 0.5230864 | 1.628878 | 0.04992153 | 3.086842 | 0.4502407 | 77.83063 | 8.913948 | 2.672989
Al0.914Cr0.002Cu0.006Mg0.033Mn0.002Zn0.043 | Solutionised + Artificially peak aged | 14 | 537.791046 | 468.843476 | 0 | 0.914 | 0 | 0 | 0 | 0 | 0 | 0.002 | 0.006 | 0 | 0 | 0 | 0 | 0 | 0.033 | 0.002 | 0 | 0 | 0 | 0 | 0 | 0 | 0 | 0.043 | 0 | 0 | 0 | 0 | 0 | 1 | 0 | 0 | 0 | 0 | 0 | 1.26375 | 0.03919461 | 928.98044 | 0.09228716 | 3.206212 | -0.332688 | 1.018964 | 8.952857 | 1.60354 | 0.03696689 | 3.416 | 1.943436 | 75.359 | 8.6839 | 2.867678
Al0.908Cu0.029Fe0.0013Mg0.003Mn0.0002Ni0.0001Si0.058Ti0.0002Zn0.0002 | Solutionised + Artificially peak aged | 2 | 250 | 165 | 0 | 0.908 | 0 | 0 | 0 | 0 | 0 | 0 | 0.029 | 0 | 0 | 0.0013 | 0 | 0 | 0.003 | 0.0002 | 0.0001 | 0 | 0 | 0.058 | 0 | 0.0002 | 0 | 0.0002 | 0 | 0 | 0 | 0 | 0 | 1 | 0 | 0 | 0 | 0 | 0 | 1.245235 | 0.03408089 | 990.938726 | 0.1919995 | 3.222246 | -4.38660136 | 3.522169 | 0.7279094 | 1.634628 | 0.05138093 | 3.297 | 1.373241 | 79.302 | 12.54455 | 2.803557
Al0.90625Cr0.00175Cu0.006Fe0.004Mg0.033Mn0.002Si0.003Ti0.001Zn0.043 | Solutionised + Artificially peak aged | 14 | 540 |  | 0 | 0.90625 | 0 | 0 | 0 | 0 | 0 | 0.00175 | 0.006 | 0 | 0 | 0.004 | 0 | 0 | 0.033 | 0.002 | 0 | 0 | 0 | 0.003 | 0 | 0.001 | 0 | 0.043 | 0 | 0 | 0 | 0 | 0 | 1 | 0 | 0 | 0 | 0 | 0 | 1.2640125 | 0.04049886 | 935.4470475 | 0.1208343 | 3.639571 | -0.8097605 | 1.801553 | 4.204486 | 1.6052075 | 0.03931547 | 3.43925 | 1.964385 | 75.82 | 10.59493 | 2.88211
Al0.9055Cu0.012Fe0.0035Mg0.021Mn0.0012Si0.0058Zn0.051 | Solutionised + Artificially peak aged | 12 | 485 | 410 | 0 | 0.9055 | 0 | 0 | 0 | 0 | 0 | 0 | 0.012 | 0 | 0 | 0.0035 | 0 | 0 | 0.021 | 0.0012 | 0 | 0 | 0 | 0.0058 | 0 | 0 | 0 | 0.051 | 0 | 0 | 0 | 0 | 0 | 1 | 0 | 0 | 0 | 0 | 0 | 1.261385 | 0.03588701 | 934.205905 | 0.1148854 | 3.605102 | -0.6829986 | 1.706983 | 4.93106 | 1.6116 | 0.03743501 | 3.5621 | 2.17176 | 76.332 | 10.37539 | 2.944997
Al0.90524Cu0.018Mg0.0197Zn0.0556Zr0.00146 | Solutionised + Artificially peak aged | 3.2 | 544 | 482 | 0 | 0.90524 | 0 | 0 | 0 | 0 | 0 | 0 | 0.018 | 0 | 0 | 0 | 0 | 0 | 0.0197 | 0 | 0 | 0 | 0 | 0 | 0 | 0 | 0 | 0.0556 | 0.00146 | 0 | 0 | 0 | 0 | 1 | 0 | 0 | 0 | 0 | 0 | 1.262723 | 0.03485231 | 929.2572308 | 0.09940022 | 3.408862 | -0.2680492064 | 1.664939 | 11.81764 | 1.6111252 | 0.0366622 | 3.62616 | 2.298844 | 76.23471 | 9.752225 | 2.98593
Al0.90444Cr0.0019Cu0.0154Fe7e-05Mg0.022Si9e-05Ti0.0002Zn0.0559 | Solutionised + Artificially peak aged | 16.23 | 551 | 496 | 0 | 0.90444 | 0 | 0 | 0 | 0 | 0 | 0.0019 | 0.0154 | 0 | 0 | 7e-05 | 0 | 0 | 0.022 | 0 | 0 | 0 | 0 | 9e-05 | 0 | 0.0002 | 0 | 0.0559 | 0 | 0 | 0 | 0 | 0 | 1 | 0 | 0 | 0 | 0 | 0 | 1.262942 | 0.03515596 | 929.0128768 | 0.1035618 | 3.454012 | -0.1258227748 | 0.7564653 | 25.50271 | 1.6102245 | 0.03611188 | 3.61064 | 2.276348 | 76.14334 | 10.02598 | 2.971327
Al0.9044Cu0.0141Fe0.0026Mg0.0221Mn0.0005Si0.001Zn0.0553 | Solutionised + Artificially peak aged | 8.8 | 486 | 397 | 0 | 0.9044 | 0 | 0 | 0 | 0 | 0 | 0 | 0.0141 | 0 | 0 | 0.0026 | 0 | 0 | 0.0221 | 0.0005 | 0 | 0 | 0 | 0.001 | 0 | 0 | 0 | 0.0553 | 0 | 0 | 0 | 0 | 0 | 1 | 0 | 0 | 0 | 0 | 0 | 1.26278 | 0.03545192 | 929.233429 | 0.09904477 | 3.504474 | -0.23716272 | 0.9942191 | 13.73097 | 1.610503 | 0.03660176 | 3.6044 | 2.261084 | 76.1759 | 10.26982 | 2.966982
Al0.90369Cu3e-05Fe0.00068Mg0.0157Si0.00031Zn0.0782Zr0.00139 | Solutionised + Artificially peak aged | 6.9 | 515 |  | 0 | 0.90369 | 0 | 0 | 0 | 0 | 0 | 0 | 3e-05 | 0 | 0 | 0.00068 | 0 | 0 | 0.0157 | 0 | 0 | 0 | 0 | 0.00031 | 0 | 0 | 0 | 0.0782 | 0.00139 | 0 | 0 | 0 | 0 | 1 | 0 | 0 | 0 | 0 | 0 | 1.2622205 | 0.0332519 | 916.9792834 | 0.09092919 | 3.100854 | -0.1329755 | 1.690783 | 21.38303 | 1.608277 | 0.02567923 | 3.69344 | 2.426862 | 75.143095 | 4.894309 | 3.005108
Al0.9013Cr0.0022Cu0.0151Fe0.0033Mg0.0234Si0.001Ti0.0007Zn0.053 | Solutionised + Artificially peak aged | 11 |  | 505 | 0 | 0.9013 | 0 | 0 | 0 | 0 | 0 | 0.0022 | 0.0151 | 0 | 0 | 0.0033 | 0 | 0 | 0.0234 | 0 | 0 | 0 | 0 | 0.001 | 0 | 0.0007 | 0 | 0.053 | 0 | 0 | 0 | 0 | 0 | 1 | 0 | 0 | 0 | 0 | 0 | 1.26344 | 0.03648473 | 933.967078 | 0.1222277 | 3.698603 | -0.39769852 | 1.301032 | 8.685909 | 1.610556 | 0.03783515 | 3.5992 | 2.242267 | 76.4658 | 11.49327 | 2.96967
Al0.9007Cr0.0023Cu0.016Mg0.025Zn0.056 | Solutionised + Artificially peak aged | 11 | 570 | 505 | 0 | 0.9007 | 0 | 0 | 0 | 0 | 0 | 0.0023 | 0.016 | 0 | 0 | 0 | 0 | 0 | 0.025 | 0 | 0 | 0 | 0 | 0 | 0 | 0 | 0 | 0.056 | 0 | 0 | 0 | 0 | 0 | 1 | 0 | 0 | 0 | 0 | 0 | 1.263795 | 0.03663789 | 929.379829 | 0.1059024 | 3.558335 | -0.132646 | 0.6507259 | 24.93136 | 1.609495 | 0.03774544 | 3.6139 | 2.286663 | 76.1062 | 10.38241 | 2.970809
Al0.9006Cr0.0019Cu0.0153Fe0.0008Mg0.0224Mn0.0006Si0.0002Ti0.0002Zn0.058 | Solutionised + Artificially peak aged | 15.4 | 579.6 | 515.1 | 0 | 0.9006 | 0 | 0 | 0 | 0 | 0 | 0.0019 | 0.0153 | 0 | 0 | 0.0008 | 0 | 0 | 0.0224 | 0.0006 | 0 | 0 | 0 | 0.0002 | 0 | 0.0002 | 0 | 0.058 | 0 | 0 | 0 | 0 | 0 | 1 | 0 | 0 | 0 | 0 | 0 | 1.263425 | 0.03571425 | 929.535403 | 0.1086239 | 3.608001 | -0.1974156 | 0.9444574 | 16.98835 | 1.610316 | 0.03652207 | 3.6345 | 2.311733 | 76.2096 | 10.403 | 2.983734
Al0.9003Fe0.0017Mg0.029Si0.069 | Solutionised + Artificially peak aged | 9.6 | 250 |  | 0 | 0.9003 | 0 | 0 | 0 | 0 | 0 | 0 | 0 | 0 | 0 | 0.0017 | 0 | 0 | 0.029 | 0 | 0 | 0 | 0 | 0.069 | 0 | 0 | 0 | 0 | 0 | 0 | 0 | 0 | 0 | 1 | 0 | 0 | 0 | 0 | 0 | 1.247155 | 0.04672071 | 986.651741 | 0.1966943 | 3.263861 | -5.21836164 | 3.621491 | 0.6171082 | 1.621684 | 0.05637703 | 3.0485 | 0.3716823 | 76.9168 | 9.043986 | 2.63617
Al0.9Cr0.003Cu0.016Mg0.025Zn0.056 | Solutionised + Artificially peak aged | 11 | 572.264831 | 503.317261 | 0 | 0.9 | 0 | 0 | 0 | 0 | 0 | 0.003 | 0.016 | 0 | 0 | 0 | 0 | 0 | 0.025 | 0 | 0 | 0 | 0 | 0 | 0 | 0 | 0 | 0.056 | 0 | 0 | 0 | 0 | 0 | 1 | 0 | 0 | 0 | 0 | 0 | 1.2639 | 0.0367444 | 930.2524 | 0.1116179 | 3.592273 | -0.154752 | 0.7044578 | 21.59404 | 1.60953 | 0.03775374 | 3.616 | 2.287475 | 76.165 | 10.61686 | 2.973137
Al0.8987Cr0.0022Cu0.0149Fe0.0016Mg0.0254Mn0.001Si0.0011Ti0.001Zn0.0541 | Solutionised + Artificially peak aged | 7.8 | 519 | 472 | 0 | 0.8987 | 0 | 0 | 0 | 0 | 0 | 0.0022 | 0.0149 | 0 | 0 | 0.0016 | 0 | 0 | 0.0254 | 0.001 | 0 | 0 | 0 | 0.0011 | 0 | 0.001 | 0 | 0.0541 | 0 | 0 | 0 | 0 | 0 | 1 | 0 | 0 | 0 | 0 | 0 | 1.263955 | 0.03742822 | 933.06775 | 0.119607 | 3.781698 | -0.4556934 | 1.448238 | 7.74332 | 1.609516 | 0.03834697 | 3.6014 | 2.25329 | 76.2812 | 10.98612 | 2.968084
Al0.89861Eu0.00079Fe0.0016Mg0.03Si0.069 | Solutionised + Artificially peak aged | 14.8 | 261 |  | 0 | 0.89861 | 0 | 0 | 0 | 0 | 0 | 0 | 0 | 0 | 0.00079 | 0.0016 | 0 | 0 | 0.03 | 0 | 0 | 0 | 0 | 0.069 | 0 | 0 | 0 | 0 | 0 | 0 | 0 | 0 | 0 | 1 | 0 | 0 | 0 | 0 | 0 | 1.247864 | 0.04903004 | 986.6842867 | 0.1965345 | 3.33983 | -5.283478 | 3.64067 | 0.6237099 | 1.6210381 | 0.05717895 | 3.04621 | 0.3710184 | 76.822917 | 9.25501 | 2.640293
Al0.89792Eu0.00028Fe0.0018Mg0.028Si0.072 | Solutionised + Artificially peak aged | 12.8 | 262 |  | 0 | 0.89792 | 0 | 0 | 0 | 0 | 0 | 0 | 0 | 0 | 0.00028 | 0.0018 | 0 | 0 | 0.028 | 0 | 0 | 0 | 0 | 0.072 | 0 | 0 | 0 | 0 | 0 | 0 | 0 | 0 | 0 | 1 | 0 | 0 | 0 | 0 | 0 | 1.246638 | 0.04745626 | 989.0569024 | 0.2001526 | 3.324981 | -5.433002 | 3.650351 | 0.6052998 | 1.6227612 | 0.05696926 | 3.05272 | 0.3774925 | 77.010244 | 9.194973 | 2.638596
Al0.89745Eu0.00095Fe0.0016Mg0.029Si0.071 | Solutionised + Artificially peak aged | 14.7 | 265 |  | 0 | 0.89745 | 0 | 0 | 0 | 0 | 0 | 0 | 0 | 0 | 0.00095 | 0.0016 | 0 | 0 | 0.029 | 0 | 0 | 0 | 0 | 0.071 | 0 | 0 | 0 | 0 | 0 | 0 | 0 | 0 | 0 | 1 | 0 | 0 | 0 | 0 | 0 | 1.24741 | 0.04929591 | 988.2283015 | 0.1987503 | 3.363095 | -5.41911297 | 3.658632 | 0.6132933 | 1.6218525 | 0.05743707 | 3.04905 | 0.3722151 | 76.891085 | 9.298532 | 2.641904
Al0.89571Eu0.00069Fe0.0016Mg0.028Si0.074 | Solutionised + Artificially peak aged | 13.7 | 263 |  | 0 | 0.89571 | 0 | 0 | 0 | 0 | 0 | 0 | 0 | 0 | 0.00069 | 0.0016 | 0 | 0 | 0.028 | 0 | 0 | 0 | 0 | 0.074 | 0 | 0 | 0 | 0 | 0 | 0 | 0 | 0 | 0 | 1 | 0 | 0 | 0 | 0 | 0 | 1.246554 | 0.04871429 | 990.4563237 | 0.2019887 | 3.38202 | -5.587241 | 3.672687 | 0.5995344 | 1.6231291 | 0.0576779 | 3.05331 | 0.3739626 | 77.011687 | 9.263291 | 2.640031
Al0.8955Cr0.0002Cu0.0163Fe0.0022Mg0.023Mn0.0002Si0.0012Ti0.0004Zn0.061 | Solutionised + Artificially peak aged | 3.3 | 524 | 475 | 0 | 0.8955 | 0 | 0 | 0 | 0 | 0 | 0.0002 | 0.0163 | 0 | 0 | 0.0022 | 0 | 0 | 0.023 | 0.0002 | 0 | 0 | 0 | 0.0012 | 0 | 0.0004 | 0 | 0.061 | 0 | 0 | 0 | 0 | 0 | 1 | 0 | 0 | 0 | 0 | 0 | 1.26375 | 0.03639907 | 929.061316 | 0.1055445 | 3.752988 | -0.26267764 | 1.129181 | 13.2739 | 1.611069 | 0.03799951 | 3.6704 | 2.37052 | 76.239 | 10.64884 | 2.997712
Al0.89504Cu0.00768Fe0.00071Mg0.0158Si0.00035Zn0.079Zr0.00142 | Solutionised + Artificially peak aged | 16.7 | 571 |  | 0 | 0.89504 | 0 | 0 | 0 | 0 | 0 | 0 | 0.00768 | 0 | 0 | 0.00071 | 0 | 0 | 0.0158 | 0 | 0 | 0 | 0 | 0.00035 | 0 | 0 | 0 | 0.079 | 0.00142 | 0 | 0 | 0 | 0 | 1 | 0 | 0 | 0 | 0 | 0 | 1.263098 | 0.03390854 | 920.1238024 | 0.1005421 | 3.49164 | -0.1668159 | 1.708689 | 19.2592 | 1.6105073 | 0.03022277 | 3.76196 | 2.518979 | 75.62913 | 7.503912 | 3.043182
Al0.89408Eu0.00012Fe0.0018Mg0.031Si0.073 | Solutionised + Artificially peak aged | 9.8 | 252 |  | 0 | 0.89408 | 0 | 0 | 0 | 0 | 0 | 0 | 0 | 0 | 0.00012 | 0.0018 | 0 | 0 | 0.031 | 0 | 0 | 0 | 0 | 0.073 | 0 | 0 | 0 | 0 | 0 | 0 | 0 | 0 | 0 | 1 | 0 | 0 | 0 | 0 | 0 | 1.247142 | 0.04847964 | 989.7525376 | 0.2012482 | 3.419821 | -5.512549 | 3.659878 | 0.614013 | 1.6222168 | 0.0581135 | 3.05088 | 0.382794 | 76.952076 | 9.34812 | 2.633142
Al0.89363Cr0.0023Cu0.01601Fe0.0025Mg0.02502Mn0.0015Si0.002Ti0.001Zn0.05604 | Solutionised + Artificially peak aged | 6 | 507 | 444.5 | 0 | 0.893625538 | 0 | 0 | 0 | 0 | 0 | 0.002301611 | 0.016011208 | 0 | 0 | 0.002501751 | 0 | 0 | 0.025017512 | 0.001501051 | 0 | 0 | 0 | 0.002001401 | 0 | 0.0010007 | 0 | 0.056039227 | 0 | 0 | 0 | 0 | 0 | 1 | 0 | 0 | 0 | 0 | 0 | 1.264255 | 0.0378539 | 934.9676 | 0.1279085 | 3.978764 | -0.5874503 | 1.631439 | 6.332477 | 1.610465 | 0.03923737 | 3.635845 | 2.301063 | 76.48954 | 11.61735 | 2.986668
Ag0.00325Al0.8935Cr0.00175Cu0.0095Fe0.002Mg0.025Mn0.001Si0.002Ti0.002Zn0.06 | Solutionised + Artificially peak aged | 12 | 535 |  | 0.00325 | 0.8935 | 0 | 0 | 0 | 0 | 0 | 0.00175 | 0.0095 | 0 | 0 | 0.002 | 0 | 0 | 0.025 | 0.001 | 0 | 0 | 0 | 0.002 | 0 | 0.002 | 0 | 0.06 | 0 | 0 | 0 | 0 | 0 | 1 | 0 | 0 | 0 | 0 | 0 | 1.26505 | 0.04050788 | 931.8155825 | 0.1235431 | 3.989307 | -0.64333775 | 1.800199 | 5.778144 | 1.6096025 | 0.0380975 | 3.64025 | 2.318799 | 76.046 | 10.11864 | 2.99587
Al0.8922Cr0.0005Cu0.0175Fe0.0015Mg0.0235Mn0.001Si0.0012Ti0.0006Zn0.062 | Solutionised + Artificially peak aged | 12 | 545 | 485 | 0 | 0.8922 | 0 | 0 | 0 | 0 | 0 | 0.0005 | 0.0175 | 0 | 0 | 0.0015 | 0 | 0 | 0.0235 | 0.001 | 0 | 0 | 0 | 0.0012 | 0 | 0.0006 | 0 | 0.062 | 0 | 0 | 0 | 0 | 0 | 1 | 0 | 0 | 0 | 0 | 0 | 1.264185 | 0.036853 | 929.754069 | 0.1091532 | 3.875292 | -0.32810932 | 1.280707 | 10.98131 | 1.611106 | 0.03859303 | 3.6893 | 2.39795 | 76.2957 | 10.79402 | 3.008135
Al0.8905Cu0.022Mg0.0235Zn0.064 | Solutionised + Artificially peak aged | 15.6 | 610 | 535 | 0 | 0.8905 | 0 | 0 | 0 | 0 | 0 | 0 | 0.022 | 0 | 0 | 0 | 0 | 0 | 0.0235 | 0 | 0 | 0 | 0 | 0 | 0 | 0 | 0 | 0.064 | 0 | 0 | 0 | 0 | 0 | 1 | 0 | 0 | 0 | 0 | 0 | 1.264475 | 0.03640644 | 927.147995 | 0.09423813 | 3.752412 | -0.042446 | 0.4355411 | 81.96394 | 1.61189 | 0.03954968 | 3.7285 | 2.466736 | 76.2955 | 10.71971 | 3.025303
Al0.8886Cr0.0005Cu0.0175Fe0.0015Mg0.0245Mn0.003Si0.001Zn0.062Zr0.0014 | Solutionised + Artificially peak aged | 12 | 545 |  | 0 | 0.8886 | 0 | 0 | 0 | 0 | 0 | 0.0005 | 0.0175 | 0 | 0 | 0.0015 | 0 | 0 | 0.0245 | 0.003 | 0 | 0 | 0 | 0.001 | 0 | 0 | 0 | 0.062 | 0.0014 | 0 | 0 | 0 | 0 | 1 | 0 | 0 | 0 | 0 | 0 | 1.265095 | 0.03839519 | 931.831777 | 0.1188797 | 4.041726 | -0.62120044 | 2.03072 | 6.062792 | 1.610278 | 0.03954226 | 3.6969 | 2.402755 | 76.3534 | 10.99894 | 3.020128
Al0.88732Cu0.0164Fe0.00072Mg0.0159Si0.00026Zn0.078Zr0.0014 | Solutionised + Artificially peak aged | 19.5 | 574 |  | 0 | 0.88732 | 0 | 0 | 0 | 0 | 0 | 0 | 0.0164 | 0 | 0 | 0.00072 | 0 | 0 | 0.0159 | 0 | 0 | 0 | 0 | 0.00026 | 0 | 0 | 0 | 0.078 | 0.0014 | 0 | 0 | 0 | 0 | 1 | 0 | 0 | 0 | 0 | 0 | 1.263904 | 0.03441925 | 923.9805084 | 0.1086937 | 3.782059 | -0.1907382848 | 1.685385 | 18.32117 | 1.6129478 | 0.03447921 | 3.82256 | 2.59356 | 76.18852 | 9.602999 | 3.078629
Al0.8867Cr0.0023Cu0.016Fe0.005Mg0.025Mn0.003Si0.004Ti0.002Zn0.056 | Solutionised + Artificially peak aged | 11 | 570 | 500 | 0 | 0.8867 | 0 | 0 | 0 | 0 | 0 | 0.0023 | 0.016 | 0 | 0 | 0.005 | 0 | 0 | 0.025 | 0.003 | 0 | 0 | 0 | 0.004 | 0 | 0.002 | 0 | 0.056 | 0 | 0 | 0 | 0 | 0 | 1 | 0 | 0 | 0 | 0 | 0 | 1.264695 | 0.03900431 | 940.553249 | 0.1459111 | 4.313792 | -1.0385176 | 2.1791 | 3.906868 | 1.611435 | 0.04063582 | 3.6569 | 2.313695 | 76.8722 | 12.71413 | 3.002142
Al0.88441Cr0.0019Cu0.0156Fe9e-05Mg0.0281Si0.0001Ti0.0002Zn0.0696 | Solutionised + Artificially peak aged | 15.1 | 627 | 583 | 0 | 0.88441 | 0 | 0 | 0 | 0 | 0 | 0.0019 | 0.0156 | 0 | 0 | 9e-05 | 0 | 0 | 0.0281 | 0 | 0 | 0 | 0 | 0.0001 | 0 | 0.0002 | 0 | 0.0696 | 0 | 0 | 0 | 0 | 0 | 1 | 0 | 0 | 0 | 0 | 0 | 1.2658585 | 0.03876757 | 925.7601327 | 0.1083909 | 3.947407 | -0.1306557156 | 0.7890205 | 27.96932 | 1.6090078 | 0.03915867 | 3.72955 | 2.480223 | 75.88696 | 10.38677 | 3.019464
Al0.88282Cr0.0018Cu0.017Fe0.0022Mg0.0275Ni0.001Si0.0006Ti0.00028Zn0.0668 | Solutionised + Artificially peak aged |  | 530 | 505 | 0 | 0.88282 | 0 | 0 | 0 | 0 | 0 | 0.0018 | 0.017 | 0 | 0 | 0.0022 | 0 | 0 | 0.0275 | 0 | 0.001 | 0 | 0 | 0.0006 | 0 | 0.00028 | 0 | 0.0668 | 0 | 0 | 0 | 0 | 0 | 1 | 0 | 0 | 0 | 0 | 0 | 1.265907 | 0.03888851 | 930.0134794 | 0.1210406 | 4.13538 | -0.337586608 | 1.227246 | 11.39251 | 1.6103804 | 0.04055017 | 3.73398 | 2.471569 | 76.32062 | 11.91582 | 3.026934
Al0.882Cr0.003Cu0.02Mg0.027Zn0.068 | Solutionised + Artificially peak aged | 10 | 606.738616 | 537.791046 | 0 | 0.882 | 0 | 0 | 0 | 0 | 0 | 0.003 | 0.02 | 0 | 0 | 0 | 0 | 0 | 0.027 | 0 | 0 | 0 | 0 | 0 | 0 | 0 | 0 | 0.068 | 0 | 0 | 0 | 0 | 0 | 1 | 0 | 0 | 0 | 0 | 0 | 1.266 | 0.03852685 | 929.03918 | 0.118832 | 4.046959 | -0.142688 | 0.7249042 | 26.34968 | 1.61057 | 0.04037259 | 3.754 | 2.504692 | 76.287 | 11.46301 | 3.037493
Al0.8817Cr0.0023Cu0.02Mg0.028Zn0.068 | Solutionised + Artificially peak aged | 10 | 605 | 540 | 0 | 0.8817 | 0 | 0 | 0 | 0 | 0 | 0.0023 | 0.02 | 0 | 0 | 0 | 0 | 0 | 0.028 | 0 | 0 | 0 | 0 | 0 | 0 | 0 | 0 | 0.068 | 0 | 0 | 0 | 0 | 0 | 1 | 0 | 0 | 0 | 0 | 0 | 1.266145 | 0.03886171 | 928.156139 | 0.1134702 | 4.041975 | -0.1295564 | 0.676055 | 28.95715 | 1.610235 | 0.04080152 | 3.7509 | 2.504566 | 76.1972 | 11.29008 | 3.033667
Al0.8782Cr0.0015Cu0.016Fe0.0012Mg0.022Mn0.001Si0.001Ti0.0006Zn0.0785 | Solutionised + Artificially peak aged | 11 | 592 | 532 | 0 | 0.8782 | 0 | 0 | 0 | 0 | 0 | 0.0015 | 0.016 | 0 | 0 | 0.0012 | 0 | 0 | 0.022 | 0.001 | 0 | 0 | 0 | 0.001 | 0 | 0.0006 | 0 | 0.0785 | 0 | 0 | 0 | 0 | 0 | 1 | 0 | 0 | 0 | 0 | 0 | 1.265445 | 0.03707126 | 925.992854 | 0.1190511 | 4.157547 | -0.25958932 | 1.283329 | 14.83057 | 1.611707 | 0.03723152 | 3.8286 | 2.603656 | 76.1982 | 10.6704 | 3.073645
Al0.87811Cr0.0019Cu0.0148Fe9e-05Mg0.0274Si0.0001Ti0.0002Zn0.0774 | Solutionised + Artificially peak aged | 14.8 | 654 | 614 | 0 | 0.87811 | 0 | 0 | 0 | 0 | 0 | 0.0019 | 0.0148 | 0 | 0 | 9e-05 | 0 | 0 | 0.0274 | 0 | 0 | 0 | 0 | 0.0001 | 0 | 0.0002 | 0 | 0.0774 | 0 | 0 | 0 | 0 | 0 | 1 | 0 | 0 | 0 | 0 | 0 | 1.2663835 | 0.03882643 | 923.5498597 | 0.110093 | 4.061402 | -0.0968208156 | 0.7922729 | 38.74071 | 1.6092978 | 0.03856881 | 3.79405 | 2.575487 | 75.81066 | 10.20751 | 3.048836
Al0.87622Cr0.0019Cu0.0155Fe0.0002Mg0.0276Si8e-05Ti0.0001Zn0.0784 | Solutionised + Artificially peak aged | 14.1 | 643 | 602 | 0 | 0.87622 | 0 | 0 | 0 | 0 | 0 | 0.0019 | 0.0155 | 0 | 0 | 0.0002 | 0 | 0 | 0.0276 | 0 | 0 | 0 | 0 | 8e-05 | 0 | 0.0001 | 0 | 0.0784 | 0 | 0 | 0 | 0 | 0 | 1 | 0 | 0 | 0 | 0 | 0 | 1.266608 | 0.03899473 | 923.5846904 | 0.1109193 | 4.110146 | -0.0889756816 | 0.7450252 | 42.6641 | 1.6095062 | 0.03897142 | 3.80888 | 2.595764 | 75.84972 | 10.39936 | 3.056054
Al0.8762Cu0.0206Fe0.001Mg0.0399Mn0.001Si0.0012Zn0.0601 | Solutionised + Artificially peak aged | 4 | 556 | 499 | 0 | 0.8762 | 0 | 0 | 0 | 0 | 0 | 0 | 0.0206 | 0 | 0 | 0.001 | 0 | 0 | 0.0399 | 0.001 | 0 | 0 | 0 | 0.0012 | 0 | 0 | 0 | 0.0601 | 0 | 0 | 0 | 0 | 0 | 1 | 0 | 0 | 0 | 0 | 0 | 1.268165 | 0.04349704 | 929.688644 | 0.1019158 | 4.283471 | -0.37662184 | 1.047385 | 10.57372 | 1.606916 | 0.04641544 | 3.676 | 2.410731 | 75.8877 | 11.67629 | 2.985679
Al0.872Cr0.003Cu0.021Mg0.03Zn0.074 | Solutionised + Artificially peak aged | 9 | 675.686186 | 627.422887 | 0 | 0.872 | 0 | 0 | 0 | 0 | 0 | 0.003 | 0.021 | 0 | 0 | 0 | 0 | 0 | 0.03 | 0 | 0 | 0 | 0 | 0 | 0 | 0 | 0 | 0.074 | 0 | 0 | 0 | 0 | 0 | 1 | 0 | 0 | 0 | 0 | 0 | 1.26745 | 0.04013757 | 927.98733 | 0.1214676 | 4.289093 | -0.149816 | 0.7414014 | 26.56742 | 1.6102 | 0.04208421 | 3.813 | 2.595001 | 76.222 | 11.77407 | 3.062195
Al0.8682Cr0.0023Cu0.02Fe0.005Mg0.0275Mn0.003Si0.004Ti0.002Zn0.068 | Solutionised + Artificially peak aged | 11 | 590 | 521 | 0 | 0.8682 | 0 | 0 | 0 | 0 | 0 | 0.0023 | 0.02 | 0 | 0 | 0.005 | 0 | 0 | 0.0275 | 0.003 | 0 | 0 | 0 | 0.004 | 0 | 0.002 | 0 | 0.068 | 0 | 0 | 0 | 0 | 0 | 1 | 0 | 0 | 0 | 0 | 0 | 1.26692 | 0.04085587 | 939.334794 | 0.1515526 | 4.780618 | -1.0178156 | 2.183072 | 4.411998 | 1.612325 | 0.04326087 | 3.7944 | 2.526683 | 76.9787 | 13.44137 | 3.065861
Al0.86785Cr0.00265Cu0.02Fe0.005Mg0.0275Mn0.003Si0.004Ti0.002Zn0.068 | Solutionised + Artificially peak aged | 10 | 610 |  | 0 | 0.86785 | 0 | 0 | 0 | 0 | 0 | 0.00265 | 0.02 | 0 | 0 | 0.005 | 0 | 0 | 0.0275 | 0.003 | 0 | 0 | 0 | 0.004 | 0 | 0.002 | 0 | 0.068 | 0 | 0 | 0 | 0 | 0 | 1 | 0 | 0 | 0 | 0 | 0 | 1.2669725 | 0.04090063 | 939.7710795 | 0.1534817 | 4.797673 | -1.0280657 | 2.189922 | 4.385629 | 1.6123425 | 0.04326393 | 3.79545 | 2.526976 | 77.0081 | 13.53077 | 3.067037
Al0.865Cu0.012Mg0.031Zn0.09Zr0.002 | Solutionised + Artificially peak aged | 5 | 786 | 727 | 0 | 0.865 | 0 | 0 | 0 | 0 | 0 | 0 | 0.012 | 0 | 0 | 0 | 0 | 0 | 0.031 | 0 | 0 | 0 | 0 | 0 | 0 | 0 | 0 | 0.09 | 0.002 | 0 | 0 | 0 | 0 | 1 | 0 | 0 | 0 | 0 | 0 | 1.26855 | 0.04166379 | 918.95499 | 0.1089556 | 4.28488 | -0.315504 | 1.929365 | 12.48039 | 1.60722 | 0.03980218 | 3.877 | 2.705896 | 75.304 | 9.076513 | 3.085715
Al0.86445Cr0.00265Cu0.021Fe0.0004Mg0.03Mn0.002Si0.0035Ti0.002Zn0.074 | Solutionised + Artificially peak aged | 9 | 675 |  | 0 | 0.86445 | 0 | 0 | 0 | 0 | 0 | 0.00265 | 0.021 | 0 | 0 | 0.0004 | 0 | 0 | 0.03 | 0.002 | 0 | 0 | 0 | 0.0035 | 0 | 0.002 | 0 | 0.074 | 0 | 0 | 0 | 0 | 0 | 1 | 0 | 0 | 0 | 0 | 0 | 1.2675325 | 0.04140956 | 933.7255315 | 0.140471 | 4.726095 | -0.76787846 | 1.979746 | 5.746841 | 1.6110255 | 0.04354264 | 3.82745 | 2.598976 | 76.4702 | 12.15408 | 3.071719
Al0.861Cu0.025Fe0.0005Mg0.026Si0.0005Zn0.087 | Solutionised + Artificially peak aged | 12 | 677 | 634 | 0 | 0.861 | 0 | 0 | 0 | 0 | 0 | 0 | 0.025 | 0 | 0 | 0.0005 | 0 | 0 | 0.026 | 0 | 0 | 0 | 0 | 0.0005 | 0 | 0 | 0 | 0.087 | 0 | 0 | 0 | 0 | 0 | 1 | 0 | 0 | 0 | 0 | 0 | 1.2677 | 0.03907863 | 923.67208 | 0.1089154 | 4.456657 | -0.055699 | 0.6864776 | 73.90599 | 1.613185 | 0.04221552 | 3.96 | 2.786467 | 76.331 | 11.62387 | 3.131499
Al0.8574Cu0.012Mg0.027Zn0.102Zr0.0016 | Solutionised + Artificially peak aged | 5 | 794 | 728 | 0 | 0.8574 | 0 | 0 | 0 | 0 | 0 | 0 | 0.012 | 0 | 0 | 0 | 0 | 0 | 0.027 | 0 | 0 | 0 | 0 | 0 | 0 | 0 | 0 | 0.102 | 0.0016 | 0 | 0 | 0 | 0 | 1 | 0 | 0 | 0 | 0 | 0 | 1.26863 | 0.04038145 | 915.629578 | 0.1094437 | 4.370512 | -0.18069504 | 1.741036 | 22.14654 | 1.609012 | 0.03794132 | 3.9886 | 2.842757 | 75.3486 | 8.882245 | 3.138904
Al0.8571Cr0.0025Cu0.011Mg0.028Zn0.1Zr0.0014 | Solutionised + Artificially peak aged | 8.4 | 785 | 729 | 0 | 0.8571 | 0 | 0 | 0 | 0 | 0 | 0.0025 | 0.011 | 0 | 0 | 0 | 0 | 0 | 0.028 | 0 | 0 | 0 | 0 | 0 | 0 | 0 | 0 | 0.1 | 0.0014 | 0 | 0 | 0 | 0 | 1 | 0 | 0 | 0 | 0 | 0 | 1.268895 | 0.04083805 | 918.553807 | 0.1262158 | 4.459265 | -0.23170224 | 1.713325 | 17.67818 | 1.608523 | 0.03791243 | 3.9689 | 2.81374 | 75.4719 | 9.664588 | 3.131996
Al0.8555Cu0.012Mg0.028Zn0.103Zr0.0015 | Solutionised + Artificially peak aged | 6.4 | 758 | 696 | 0 | 0.8555 | 0 | 0 | 0 | 0 | 0 | 0 | 0.012 | 0 | 0 | 0 | 0 | 0 | 0.028 | 0 | 0 | 0 | 0 | 0 | 0 | 0 | 0 | 0.103 | 0.0015 | 0 | 0 | 0 | 0 | 1 | 0 | 0 | 0 | 0 | 0 | 1.26895 | 0.04076526 | 915.258865 | 0.1089527 | 4.411504 | -0.169884 | 1.690921 | 23.7672 | 1.60878 | 0.03836827 | 3.9965 | 2.85438 | 75.30975 | 8.933361 | 3.140972
Al0.8506Cu0.013Mg0.027Sc0.0049Zn0.103Zr0.0015 | Solutionised + Artificially peak aged | 8.7 | 793 | 738 | 0 | 0.8506 | 0 | 0 | 0 | 0 | 0 | 0 | 0.013 | 0 | 0 | 0 | 0 | 0 | 0.027 | 0 | 0 | 0 | 0.0049 | 0 | 0 | 0 | 0 | 0.103 | 0.0015 | 0 | 0 | 0 | 0 | 1 | 0 | 0 | 0 | 0 | 0 | 1.270515 | 0.04425815 | 920.008232 | 0.1289466 | 4.669008 | -0.86382528 | 3.009666 | 4.972679 | 1.608145 | 0.03985813 | 4.0055 | 2.862249 | 75.31165 | 9.203882 | 3.148162
Al0.8502Cu0.013Mg0.029Sc0.0043Zn0.102Zr0.0015 | Solutionised + Artificially peak aged | 8.6 | 782 | 721 | 0 | 0.8502 | 0 | 0 | 0 | 0 | 0 | 0 | 0.013 | 0 | 0 | 0 | 0 | 0 | 0.029 | 0 | 0 | 0 | 0.0043 | 0 | 0 | 0 | 0 | 0.102 | 0.0015 | 0 | 0 | 0 | 0 | 1 | 0 | 0 | 0 | 0 | 0 | 1.270705 | 0.0444865 | 919.699764 | 0.1265314 | 4.682139 | -0.79740192 | 2.881993 | 5.400241 | 1.607655 | 0.04053836 | 3.9945 | 2.852274 | 75.26705 | 9.290719 | 3.140881
Al0.85Cu0.009Mg0.01Ni0.009Si0.122 | Solutionised + Artificially peak aged |  | 380 | 315 | 0 | 0.85 | 0 | 0 | 0 | 0 | 0 | 0 | 0.009 | 0 | 0 | 0 | 0 | 0 | 0.01 | 0 | 0.009 | 0 | 0 | 0.122 | 0 | 0 | 0 | 0 | 0 | 0 | 0 | 0 | 0 | 1 | 0 | 0 | 0 | 0 | 0 | 1.236 | 0.04685577 | 1036.26543 | 0.2479299 | 4.370397 | -9.040232 | 3.744201 | 0.5009707 | 1.64769 | 0.06453418 | 3.247 | 1.043068 | 80.13 | 14.03685 | 2.706885
Al0.8491Cr0.0028Cu0.011Mg0.031Sc0.0045Zn0.1Zr0.0016 | Solutionised + Artificially peak aged | 10.7 | 775 | 742 | 0 | 0.8491 | 0 | 0 | 0 | 0 | 0 | 0.0028 | 0.011 | 0 | 0 | 0 | 0 | 0 | 0.031 | 0 | 0 | 0 | 0.0045 | 0 | 0 | 0 | 0 | 0.1 | 0.0016 | 0 | 0 | 0 | 0 | 1 | 0 | 0 | 0 | 0 | 0 | 1.271325 | 0.04553342 | 923.097647 | 0.1445189 | 4.801801 | -0.9348324 | 2.989125 | 4.741525 | 1.606457 | 0.04070631 | 3.967 | 2.815442 | 75.3223 | 9.99583 | 3.130524
Al0.849Cu0.009Mg0.011Ni0.009Si0.122 | Solutionised + Artificially peak aged | 9 | 379.211635 | 317.158822 | 0 | 0.849 | 0 | 0 | 0 | 0 | 0 | 0 | 0.009 | 0 | 0 | 0 | 0 | 0 | 0.011 | 0 | 0.009 | 0 | 0 | 0.122 | 0 | 0 | 0 | 0 | 0 | 0 | 0 | 0 | 0 | 1 | 0 | 0 | 0 | 0 | 0 | 1.23625 | 0.04732874 | 1036.25496 | 0.2479366 | 4.406928 | -9.049784 | 3.749889 | 0.5046199 | 1.64739 | 0.06486632 | 3.246 | 1.043784 | 80.099 | 14.0801 | 2.705566
Al0.845Cu0.012Mg0.033Zn0.11 | Solutionised + Artificially peak aged |  | 554 |  | 0 | 0.845 | 0 | 0 | 0 | 0 | 0 | 0 | 0.012 | 0 | 0 | 0 | 0 | 0 | 0.033 | 0 | 0 | 0 | 0 | 0 | 0 | 0 | 0 | 0.11 | 0 | 0 | 0 | 0 | 0 | 1 | 0 | 0 | 0 | 0 | 0 | 1.27045 | 0.04212612 | 911.72919 | 0.09852506 | 4.579268 | 0.050608 | 0.5259872 | 82.49787 | 1.60798 | 0.0400684 | 4.053 | 2.932949 | 75.085 | 9.164484 | 3.154349
Al0.8396Cu0.012Mg0.035Sc0.0039Zn0.108Zr0.0015 | Solutionised + Artificially peak aged | 10 | 790 | 748 | 0 | 0.8396 | 0 | 0 | 0 | 0 | 0 | 0 | 0.012 | 0 | 0 | 0 | 0 | 0 | 0.035 | 0 | 0 | 0 | 0.0039 | 0 | 0 | 0 | 0 | 0.108 | 0.0015 | 0 | 0 | 0 | 0 | 1 | 0 | 0 | 0 | 0 | 0 | 1.272565 | 0.04643007 | 917.415692 | 0.1258602 | 4.896792 | -0.76647128 | 2.787401 | 5.861138 | 1.605905 | 0.0425838 | 4.0345 | 2.912441 | 74.98865 | 9.358069 | 3.151679
Al0.8288Cu0.012Mg0.033Sc0.0049Zn0.12Zr0.0013 | Solutionised + Artificially peak aged | 5.8 | 820 | 790 | 0 | 0.8288 | 0 | 0 | 0 | 0 | 0 | 0 | 0.012 | 0 | 0 | 0 | 0 | 0 | 0.033 | 0 | 0 | 0 | 0.0049 | 0 | 0 | 0 | 0 | 0.12 | 0.0013 | 0 | 0 | 0 | 0 | 1 | 0 | 0 | 0 | 0 | 0 | 1.273555 | 0.04675037 | 915.188776 | 0.1313091 | 5.075196 | -0.82422616 | 2.944424 | 5.635301 | 1.606791 | 0.04206827 | 4.1443 | 3.035272 | 74.95595 | 9.290252 | 3.20308
Al0.7995Cu0.0025Fe0.0025Mg0.0095Mn0.003Si0.18Ti0.002Zn0.001 | Solutionised + Artificially peak aged | 1 | 209 | 195 | 0 | 0.7995 | 0 | 0 | 0 | 0 | 0 | 0 | 0.0025 | 0 | 0 | 0.0025 | 0 | 0 | 0.0095 | 0.003 | 0 | 0 | 0 | 0.18 | 0 | 0.002 | 0 | 0.001 | 0 | 0 | 0 | 0 | 0 | 1 | 0 | 0 | 0 | 0 | 0 | 1.22685 | 0.0535213 | 1075.79137 | 0.2748745 | 4.976413 | -11.94185 | 3.35334 | 0.4483043 | 1.660345 | 0.07078273 | 3.226 | 0.7013729 | 80.6145 | 11.48921 | 2.645905
Al0.795Cu0.0025Fe0.006Mg0.0105Mn0.003Si0.18Ti0.002Zn0.001 | Solutionised + Artificially peak aged | 1.2 | 271 | 257 | 0 | 0.795 | 0 | 0 | 0 | 0 | 0 | 0 | 0.0025 | 0 | 0 | 0.006 | 0 | 0 | 0.0105 | 0.003 | 0 | 0 | 0 | 0.18 | 0 | 0.002 | 0 | 0.001 | 0 | 0 | 0 | 0 | 0 | 1 | 0 | 0 | 0 | 0 | 0 | 1.227625 | 0.05457151 | 1078.852255 | 0.2769241 | 5.16601 | -12.109967 | 3.369392 | 0.4602293 | 1.660815 | 0.07130333 | 3.2425 | 0.7567653 | 80.9125 | 12.69054 | 2.656956
Al0.758Cu0.0025Fe0.0025Mg0.011Mn0.003Si0.22Ti0.002Zn0.001 | Solutionised + Artificially peak aged | 0.5 | 229 | 229 | 0 | 0.758 | 0 | 0 | 0 | 0 | 0 | 0 | 0.0025 | 0 | 0 | 0.0025 | 0 | 0 | 0.011 | 0.003 | 0 | 0 | 0 | 0.22 | 0 | 0.002 | 0 | 0.001 | 0 | 0 | 0 | 0 | 0 | 1 | 0 | 0 | 0 | 0 | 0 | 1.221225 | 0.0579781 | 1105.916865 | 0.2869022 | 5.483045 | -13.800623 | 3.027847 | 0.4393854 | 1.671495 | 0.0758262 | 3.2645 | 0.7173143 | 81.528 | 12.13335 | 2.627409
Al0.7545Cu0.0025Fe0.006Mg0.011Mn0.003Si0.22Ti0.002Zn0.001 | Solutionised + Artificially peak aged | 0.5 | 257 | 257 | 0 | 0.7545 | 0 | 0 | 0 | 0 | 0 | 0 | 0.0025 | 0 | 0 | 0.006 | 0 | 0 | 0.011 | 0.003 | 0 | 0 | 0 | 0.22 | 0 | 0.002 | 0 | 0.001 | 0 | 0 | 0 | 0 | 0 | 1 | 0 | 0 | 0 | 0 | 0 | 1.22175 | 0.05857803 | 1108.98822 | 0.2884095 | 5.634697 | -13.960937 | 3.04693 | 0.4475926 | 1.672265 | 0.0759659 | 3.282 | 0.7697246 | 81.857 | 13.206 | 2.639619
Al0.9235B0.0001Fe0.0007Mg0.0041Si0.0702Ti0.0014 | Solutionised + Artificially peak aged | 2 | 192.3 | 180.2 | 0 | 0.9235 | 0.0001 | 0 | 0 | 0 | 0 | 0 | 0 | 0 | 0 | 0.0007 | 0 | 0 | 0.0041 | 0 | 0 | 0 | 0 | 0.0702 | 0 | 0.0014 | 0 | 0 | 0 | 0 | 0 | 0 | 0 | 1 | 0 | 0 | 0 | 0 | 0 | 1.24077 | 0.0343245 | 988.491245 | 0.1997675 | 2.475371 | -5.20363068 | 3.705982 | 0.4702261 | 1.629227 | 0.0473945 | 3.071 | 0.2969158 | 77.6955 | 7.433558 | 2.667099
Al0.9186B0.0001Er0.0041Fe0.0008Mg0.0032Si0.0721Ti0.0011 | Solutionised + Artificially peak aged | 1.1 | 205 | 200.6 | 0 | 0.9186 | 0.0001 | 0 | 0 | 0 | 0 | 0 | 0 | 0.0041 | 0 | 0.0008 | 0 | 0 | 0.0032 | 0 | 0 | 0 | 0 | 0.0721 | 0 | 0.0011 | 0 | 0 | 0 | 0 | 0 | 0 | 0 | 1 | 0 | 0 | 0 | 0 | 0 | 1.24228 | 0.04294658 | 993.278842 | 0.2072767 | 2.682526 | -5.92391836 | 4.202038 | 0.4497861 | 1.628574 | 0.04999952 | 3.0699 | 0.3092151 | 77.637 | 7.772865 | 2.714599
Al0.9181B0.0001Er0.0022Fe0.0008Mg0.0036Si0.0738Ti0.0014 | Solutionised + Artificially peak aged | 5.1 | 234.3 | 221.1 | 0 | 0.9181 | 0.0001 | 0 | 0 | 0 | 0 | 0 | 0 | 0.0022 | 0 | 0.0008 | 0 | 0 | 0.0036 | 0 | 0 | 0 | 0 | 0.0738 | 0 | 0.0014 | 0 | 0 | 0 | 0 | 0 | 0 | 0 | 1 | 0 | 0 | 0 | 0 | 0 | 1.24122 | 0.0396652 | 993.207707 | 0.2069124 | 2.663516 | -5.78076776 | 4.007134 | 0.4576251 | 1.629629 | 0.04951303 | 3.0734 | 0.3092126 | 77.7364 | 7.736079 | 2.691994
Al0.9226B0.0001Fe0.0007Mg0.0041Si0.0711Ti0.0014 | Solutionised + Artificially peak aged | 1.3 | 247.9 | 213.2 | 0 | 0.9226 | 0.0001 | 0 | 0 | 0 | 0 | 0 | 0 | 0 | 0 | 0.0007 | 0 | 0 | 0.0041 | 0 | 0 | 0 | 0 | 0.0711 | 0 | 0.0014 | 0 | 0 | 0 | 0 | 0 | 0 | 0 | 1 | 0 | 0 | 0 | 0 | 0 | 1.240635 | 0.0344957 | 989.169422 | 0.2007433 | 2.494602 | -5.26253604 | 3.711552 | 0.4688964 | 1.629488 | 0.04764682 | 3.0719 | 0.298212 | 77.7171 | 7.463409 | 2.666711
Al0.9207B0.0001Er0.0041Fe0.0008Mg0.0032Si0.07Ti0.0011 | Solutionised + Artificially peak aged | 1.1 | 224.2 | 218.6 | 0 | 0.9207 | 0.0001 | 0 | 0 | 0 | 0 | 0 | 0 | 0.0041 | 0 | 0.0008 | 0 | 0 | 0.0032 | 0 | 0 | 0 | 0 | 0.07 | 0 | 0.0011 | 0 | 0 | 0 | 0 | 0 | 0 | 0 | 1 | 0 | 0 | 0 | 0 | 0 | 1.242595 | 0.04261406 | 991.696429 | 0.20513 | 2.637816 | -5.78609116 | 4.194066 | 0.4521036 | 1.627965 | 0.04943259 | 3.0678 | 0.306273 | 77.5866 | 7.705213 | 2.715524
Al0.9165B0.0001Er0.0022Fe0.0008Mg0.0036Si0.0754Ti0.0014 | Solutionised + Artificially peak aged | 4.5 | 280.9 | 255.5 | 0 | 0.9165 | 0.0001 | 0 | 0 | 0 | 0 | 0 | 0 | 0.0022 | 0 | 0.0008 | 0 | 0 | 0.0036 | 0 | 0 | 0 | 0 | 0.0754 | 0 | 0.0014 | 0 | 0 | 0 | 0 | 0 | 0 | 0 | 1 | 0 | 0 | 0 | 0 | 0 | 1.24098 | 0.03993168 | 994.413355 | 0.20852 | 2.696898 | -5.88475432 | 4.012885 | 0.4557252 | 1.630093 | 0.04993844 | 3.075 | 0.3114081 | 77.7748 | 7.786763 | 2.691296
Al0.9475Cu0.023Mg0.016Ni0.01Si0.0018Ti0.0017 | Solutionised + Artificially peak aged |  | 440 | 370 | 0 | 0.9475 | 0 | 0 | 0 | 0 | 0 | 0 | 0.023 | 0 | 0 | 0 | 0 | 0 | 0.016 | 0 | 0.01 | 0 | 0 | 0.0018 | 0 | 0.0017 | 0 | 0 | 0 | 0 | 0 | 0 | 0 | 1 | 0 | 0 | 0 | 0 | 0 | 1.257285 | 0.02928496 | 954.075835 | 0.1184827 | 2.263949 | -1.38033024 | 2.448396 | 1.564828 | 1.615273 | 0.04109476 | 3.2415 | 1.386787 | 78.117 | 14.70593 | 2.822399
Al0.942Cu0.023Fe0.01Mg0.015Ni0.01 | Solutionised + Artificially peak aged | 10 | 434.369691 | 372.316878 | 0 | 0.942 | 0 | 0 | 0 | 0 | 0 | 0 | 0.023 | 0 | 0 | 0.01 | 0 | 0 | 0.015 | 0 | 0.01 | 0 | 0 | 0 | 0 | 0 | 0 | 0 | 0 | 0 | 0 | 0 | 0 | 1 | 0 | 0 | 0 | 0 | 0 | 1.25855 | 0.02993516 | 959.79245 | 0.1376829 | 2.47892 | -1.424044 | 2.230164 | 1.670769 | 1.61737 | 0.041998 | 3.289 | 1.464062 | 78.987 | 17.21107 | 2.858729
Al0.93655Cu0.023Fe0.011Mg0.0155Ni0.0105Si0.00175Ti0.0007Zn0.001 | Solutionised + Artificially peak aged | 10 | 435 |  | 0 | 0.93655 | 0 | 0 | 0 | 0 | 0 | 0 | 0.023 | 0 | 0 | 0.011 | 0 | 0 | 0.0155 | 0 | 0.0105 | 0 | 0 | 0.00175 | 0 | 0.0007 | 0 | 0.001 | 0 | 0 | 0 | 0 | 0 | 1 | 0 | 0 | 0 | 0 | 0 | 1.2588175 | 0.03116046 | 962.8451685 | 0.1473947 | 2.771167 | -1.71275455 | 2.489372 | 1.557844 | 1.6180885 | 0.04323214 | 3.30845 | 1.505094 | 79.1773 | 17.65292 | 2.868462
Al0.933Cu0.04Mg0.007Ni0.02 | Solutionised + Artificially peak aged | 21 | 420 | 315 | 0 | 0.933 | 0 | 0 | 0 | 0 | 0 | 0 | 0.04 | 0 | 0 | 0 | 0 | 0 | 0.007 | 0 | 0.02 | 0 | 0 | 0 | 0 | 0 | 0 | 0 | 0 | 0 | 0 | 0 | 0 | 1 | 0 | 0 | 0 | 0 | 0 | 1.25775 | 0.02485708 | 966.25931 | 0.1417212 | 2.547818 | -1.836408 | 2.764267 | 1.34058 | 1.6255 | 0.0458465 | 3.453 | 1.828057 | 80.423 | 19.1657 | 2.951953
Al0.9275Cr0.002Mg0.028Mn0.0025Zn0.04 | Solutionised + Artificially peak aged | 13 | 413.68542 | 344.73785 | 0 | 0.9275 | 0 | 0 | 0 | 0 | 0 | 0.002 | 0 | 0 | 0 | 0 | 0 | 0 | 0.028 | 0.0025 | 0 | 0 | 0 | 0 | 0 | 0 | 0 | 0.04 | 0 | 0 | 0 | 0 | 0 | 1 | 0 | 0 | 0 | 0 | 0 | 1.261675 | 0.03645037 | 927.502125 | 0.08524618 | 2.711216 | -0.320289 | 1.087243 | 7.851216 | 1.60315 | 0.03150559 | 3.348 | 1.790222 | 75.17 | 6.827232 | 2.837567
Al0.9185Cr0.002Cu0.001Fe0.004Mg0.028Mn0.0025Si0.003Ti0.001Zn0.04 | Solutionised + Artificially peak aged | 13 | 415 |  | 0 | 0.9185 | 0 | 0 | 0 | 0 | 0 | 0.002 | 0.001 | 0 | 0 | 0.004 | 0 | 0 | 0.028 | 0.0025 | 0 | 0 | 0 | 0.003 | 0 | 0.001 | 0 | 0.04 | 0 | 0 | 0 | 0 | 0 | 1 | 0 | 0 | 0 | 0 | 0 | 1.262075 | 0.03796192 | 934.704665 | 0.1184807 | 3.22345 | -0.814857 | 1.845739 | 3.697549 | 1.60512 | 0.03473832 | 3.38 | 1.830191 | 75.716 | 9.462734 | 2.857261
Al0.9028Cr0.0022Cu0.016Mg0.022Zn0.057 | Solutionised + Artificially peak aged | 11 | 565 | 490 | 0 | 0.9028 | 0 | 0 | 0 | 0 | 0 | 0.0022 | 0.016 | 0 | 0 | 0 | 0 | 0 | 0.022 | 0 | 0 | 0 | 0 | 0 | 0 | 0 | 0 | 0.057 | 0 | 0 | 0 | 0 | 0 | 1 | 0 | 0 | 0 | 0 | 0 | 1.26313 | 0.03524642 | 929.045796 | 0.1053891 | 3.48539 | -0.102076 | 0.632397 | 31.72231 | 1.61043 | 0.03632499 | 3.6256 | 2.30031 | 76.1848 | 10.20877 | 2.978947
Al0.90109Cr0.00215Cu0.01551Fe0.0006Mg0.02251Mn0.0003Si0.0005Ti0.0003Zn0.05704 | Solutionised + Artificially peak aged | 9.75 | 501 | 434.5 | 0 | 0.901085706 | 0 | 0 | 0 | 0 | 0 | 0.002151398 | 0.015510082 | 0 | 0 | 0.00060039 | 0 | 0 | 0.022514635 | 0.000300195 | 0 | 0 | 0 | 0.000500325 | 0 | 0.000300195 | 0 | 0.057037074 | 0 | 0 | 0 | 0 | 0 | 1 | 0 | 0 | 0 | 0 | 0 | 1.263311 | 0.03577103 | 930.1451 | 0.1106242 | 3.604979 | -0.216686 | 0.9936153 | 15.47471 | 1.610371 | 0.03674212 | 3.626357131 | 2.298438 | 76.22505 | 10.43409 | 2.979621
Al0.898Cu0.006Mg0.016Mn0.005Zn0.075 | Solutionised + Artificially peak aged | 14 | 510.212018 | 468.843476 | 0 | 0.898 | 0 | 0 | 0 | 0 | 0 | 0 | 0.006 | 0 | 0 | 0 | 0 | 0 | 0.016 | 0.005 | 0 | 0 | 0 | 0 | 0 | 0 | 0 | 0.075 | 0 | 0 | 0 | 0 | 0 | 1 | 0 | 0 | 0 | 0 | 0 | 1.26285 | 0.03319562 | 920.71668 | 0.09075363 | 3.444115 | -0.232208 | 1.33105 | 13.65609 | 1.60964 | 0.0283505 | 3.727 | 2.454887 | 75.658 | 7.225997 | 3.026951
Al0.88689Cr0.0002Cu0.02202Fe0.00075Mg0.02352Mn0.0005Si0.0006Ti0.0003Zn0.06406Zr0.00115 | Solutionised + Artificially peak aged | 9.75 | 609.5 | 551.5 | 0 | 0.886886887 | 0 | 0 | 0 | 0 | 0 | 0.0002002 | 0.022022022 | 0 | 0 | 0.000750751 | 0 | 0 | 0.023523524 | 0.000500501 | 0 | 0 | 0 | 0.000600601 | 0 | 0.0003003 | 0 | 0.064064064 | 0.001151151 | 0 | 0 | 0 | 0 | 1 | 0 | 0 | 0 | 0 | 0 | 1.265008 | 0.03760022 | 930.4733 | 0.1128299 | 3.993664 | -0.3779951 | 1.712783 | 9.830809 | 1.611868 | 0.04044051 | 3.737638 | 2.471567 | 76.45113 | 11.18094 | 3.037209
Al0.97778Cr0.0005Cu0.0006Fe0.00125Mg0.00575Mn0.0006Si0.01151Ti0.00075Zn0.00125 | Solutionised + Artificially peak aged | 12 | 325 | 290.5 | 0 | 0.977782226 | 0 | 0 | 0 | 0 | 0 | 0.0005004 | 0.00060048 | 0 | 0 | 0.001251001 | 0 | 0 | 0.005754604 | 0.00060048 | 0 | 0 | 0 | 0.011509207 | 0 | 0.0007506 | 0 | 0.001251001 | 0 | 0 | 0 | 0 | 0 | 1 | 0 | 0 | 0 | 0 | 0 | 1.250363 | 0.02126253 | 944.8652 | 0.1020371 | 1.146305 | -1.117691 | 2.16667 | 0.9690549 | 1.612047 | 0.02482704 | 3.032726 | 0.4495459 | 76.34032 | 5.582397 | 2.702779
Al0.97473Cr0.0005Cu0.00901Fe0.002Mg0.00375Mn0.0015Si0.0065Ti0.0005V0.00025Zn0.00125 | Solutionised + Artificially peak aged | 13 | 300 | 240 | 0 | 0.974731048 | 0 | 0 | 0 | 0 | 0 | 0.000500375 | 0.009006755 | 0 | 0 | 0.002001501 | 0 | 0 | 0.003752815 | 0.001501126 | 0 | 0 | 0 | 0.006504879 | 0 | 0.000500375 | 0.000250188 | 0.001250938 | 0 | 0 | 0 | 0 | 0 | 1 | 0 | 0 | 0 | 0 | 0 | 1.251689 | 0.01931445 | 945.9285 | 0.1000945 | 1.341282 | -0.8430579 | 1.843669 | 1.504946 | 1.613768 | 0.0258199 | 3.104578431 | 0.8701376 | 76.94296 | 8.358627 | 2.751217
Al0.97323Cr0.00075Cu0.01001Fe0.0025Mg0.00701Mn0.0025Si0.0025Zn0.0015 | Solutionised + Artificially peak aged | 15 | 270.5 | 200 | 0 | 0.973229922 | 0 | 0 | 0 | 0 | 0 | 0.000750563 | 0.010007506 | 0 | 0 | 0.002501876 | 0 | 0 | 0.007005254 | 0.002501876 | 0 | 0 | 0 | 0.002501876 | 0 | 0 | 0 | 0.001501126 | 0 | 0 | 0 | 0 | 0 | 1 | 0 | 0 | 0 | 0 | 0 | 1.25339 | 0.02151477 | 943.7626 | 0.08962582 | 1.391548 | -0.5968113 | 1.434455 | 2.200513 | 1.612024 | 0.02641207 | 3.113835 | 0.9316395 | 76.88266 | 8.982483 | 2.758594
Al0.97047Cr0.0005Cu0.00701Fe0.002Mg0.00751Mn0.00275Si0.00851Ti0.0005Zn0.00075 | Solutionised + Artificially peak aged | 11 | 360 | 320 | 0 | 0.97047047 | 0 | 0 | 0 | 0 | 0 | 0.000500501 | 0.007007007 | 0 | 0 | 0.002002002 | 0 | 0 | 0.007507508 | 0.002752753 | 0 | 0 | 0 | 0.008508509 | 0 | 0.000500501 | 0 | 0.000750751 | 0 | 0 | 0 | 0 | 0 | 1 | 0 | 0 | 0 | 0 | 0 | 1.25224 | 0.02345574 | 947.0919 | 0.1041119 | 1.51996 | -1.09361 | 2.076916 | 1.316321 | 1.612543 | 0.02832193 | 3.086837 | 0.7853877 | 76.78378 | 8.207202 | 2.737941
Al0.96024Cr0.00125Cu0.009Fe0.001Mg0.009Mn0.0055Si0.01Zn0.004 | Solutionised + Artificially peak aged | 6.78 | 389 | 366 | 0 | 0.96024006 | 0 | 0 | 0 | 0 | 0 | 0.001250313 | 0.009002251 | 0 | 0 | 0.00100025 | 0 | 0 | 0.009002251 | 0.005501375 | 0 | 0 | 0 | 0.010002501 | 0 | 0 | 0 | 0.004001 | 0 | 0 | 0 | 0 | 0 | 1 | 0 | 0 | 0 | 0 | 0 | 1.253213 | 0.02624539 | 949.4267 | 0.1147901 | 1.960594 | -1.338549 | 2.258138 | 1.39064 | 1.612923 | 0.03086106 | 3.139785 | 1.011915 | 76.95424 | 8.878647 | 2.764797
Al0.9334Cu0.063Mn0.003Ti0.0006 | Solutionised + Artificially peak aged | 10 | 415 | 290 | 0 | 0.9334 | 0 | 0 | 0 | 0 | 0 | 0 | 0.063 | 0 | 0 | 0 | 0 | 0 | 0 | 0.003 | 0 | 0 | 0 | 0 | 0 | 0.0006 | 0 | 0 | 0 | 0 | 0 | 0 | 0 | 1 | 0 | 0 | 0 | 0 | 0 | 1.25684 | 0.02050568 | 962.562008 | 0.1144349 | 2.164928 | -0.5136312 | 1.210151 | 4.057147 | 1.628048 | 0.0433733 | 3.5166 | 1.952876 | 80.1844 | 15.71752 | 2.994945
Al0.9315Cu0.063Mn0.003V0.001Zr0.0015 | Solutionised + Artificially peak aged | 10 | 413.68542 | 289.579794 | 0 | 0.9315 | 0 | 0 | 0 | 0 | 0 | 0 | 0.063 | 0 | 0 | 0 | 0 | 0 | 0 | 0.003 | 0 | 0 | 0 | 0 | 0 | 0 | 0.001 | 0 | 0.0015 | 0 | 0 | 0 | 0 | 1 | 0 | 0 | 0 | 0 | 0 | 1.2573 | 0.02234382 | 964.998815 | 0.1272466 | 2.28114 | -0.757368 | 1.95363 | 2.90651 | 1.62769 | 0.04393551 | 3.5195 | 1.953361 | 80.27575 | 15.91048 | 3.004718
Al0.92747Cu0.06307Fe0.0015Mg0.0001Mn0.003Si0.001Ti0.0006V0.001Zn0.0005Zr0.00175 | Solutionised + Artificially peak aged | 7 | 391.5 | 261 | 0 | 0.927473848 | 0 | 0 | 0 | 0 | 0 | 0 | 0.06306622 | 0 | 0 | 0.001501577 | 0 | 0 | 0.000100105 | 0.003003153 | 0 | 0 | 0 | 0.001001051 | 0 | 0.000600631 | 0.001001051 | 0.000500526 | 0.001751839 | 0 | 0 | 0 | 0 | 1 | 0 | 0 | 0 | 0 | 0 | 1.257623 | 0.02370675 | 967.8865 | 0.1371643 | 2.539659 | -0.998302 | 2.270973 | 2.462283 | 1.628207 | 0.04467253 | 3.533811 | 1.971009 | 80.46436 | 16.32541 | 3.014712
Al0.92445Cu0.063Fe0.003Mg0.0002Mn0.003Si0.002Ti0.0006V0.001Zn0.001Zr0.00175 | Solutionised + Artificially peak aged | 10 | 415 |  | 0 | 0.92445 | 0 | 0 | 0 | 0 | 0 | 0 | 0.063 | 0 | 0 | 0.003 | 0 | 0 | 0.0002 | 0.003 | 0 | 0 | 0 | 0.002 | 0 | 0.0006 | 0.001 | 0.001 | 0.00175 | 0 | 0 | 0 | 0 | 1 | 0 | 0 | 0 | 0 | 0 | 1.257765 | 0.02454673 | 969.7987315 | 0.1429608 | 2.703497 | -1.12668764 | 2.364959 | 2.32704 | 1.628798 | 0.04523803 | 3.54615 | 1.986522 | 80.618575 | 16.69615 | 3.021544
Al0.924Cr0.0019Mg0.0287Mn0.0024Zn0.043 | Solutionised + Artificially peak aged | 11 | 456 | 395 | 0 | 0.924 | 0 | 0 | 0 | 0 | 0 | 0.0019 | 0 | 0 | 0 | 0 | 0 | 0 | 0.0287 | 0.0024 | 0 | 0 | 0 | 0 | 0 | 0 | 0 | 0.043 | 0 | 0 | 0 | 0 | 0 | 1 | 0 | 0 | 0 | 0 | 0 | 1.26212 | 0.03693939 | 926.58922 | 0.08514309 | 2.798899 | -0.30454584 | 1.070524 | 8.515727 | 1.603061 | 0.03191208 | 3.3736 | 1.851384 | 75.1175 | 6.811952 | 2.848074
Al0.9343Cd0.002Cu0.0446Fe0.002Li0.0108Mn0.0052Si0.0009Ti0.0002 | Solutionised + Artificially peak aged | 5.3 | 547 | 517 | 0 | 0.9343 | 0 | 0 | 0 | 0.002 | 0 | 0 | 0.0446 | 0 | 0 | 0.002 | 0 | 0.0108 | 0 | 0.0052 | 0 | 0 | 0 | 0.0009 | 0 | 0.0002 | 0 | 0 | 0 | 0 | 0 | 0 | 0 | 1 | 0 | 0 | 0 | 0 | 0 | 1.258195 | 0.02727404 | 952.213155 | 0.1261588 | 2.588504 | -0.84243636 | 1.572996 | 2.925809 | 1.616665 | 0.05600574 | 3.3851 | 1.745164 | 78.5296 | 15.89697 | 2.908886
Al0.9085Cr0.0015Cu0.006Fe0.004Mg0.032Mn0.002Si0.003Zn0.043 | Solutionised + Artificially peak aged | 14 | 540 | 470 | 0 | 0.9085 | 0 | 0 | 0 | 0 | 0 | 0.0015 | 0.006 | 0 | 0 | 0.004 | 0 | 0 | 0.032 | 0.002 | 0 | 0 | 0 | 0.003 | 0 | 0 | 0 | 0.043 | 0 | 0 | 0 | 0 | 0 | 1 | 0 | 0 | 0 | 0 | 0 | 1.263575 | 0.03990103 | 934.138355 | 0.1141807 | 3.5338 | -0.684874 | 1.562408 | 4.819949 | 1.605565 | 0.03884895 | 3.4385 | 1.963471 | 75.796 | 10.40973 | 2.880809
Al0.89785Cr0.0023Cu0.01602Fe0.001Mg0.02502Mn0.0005Si0.00075Ti0.0005Zn0.05605 | Solutionised + Artificially peak aged | 5.5 | 562 | 489.5 | 0 | 0.89785296 | 0 | 0 | 0 | 0 | 0 | 0.002302187 | 0.016015214 | 0 | 0 | 0.001000951 | 0 | 0 | 0.025023773 | 0.000500475 | 0 | 0 | 0 | 0.000750713 | 0 | 0.000500475 | 0 | 0.056053251 | 0 | 0 | 0 | 0 | 0 | 1 | 0 | 0 | 0 | 0 | 0 | 1.263996 | 0.0371291 | 931.6173 | 0.1155411 | 3.746984 | -0.3154305 | 1.17013 | 11.06664 | 1.609867 | 0.03834319 | 3.622742 | 2.292925 | 76.25744 | 10.89341 | 2.977191
Al0.9705Co0.001Li0.0285 | Solutionised + Artificially over aged | 7 | 308 | 180 | 0 | 0.9705 | 0 | 0 | 0 | 0 | 0.001 | 0 | 0 | 0 | 0 | 0 | 0 | 0.0285 | 0 | 0 | 0 | 0 | 0 | 0 | 0 | 0 | 0 | 0 | 0 | 0 | 0 | 0 | 0 | 0 | 1 | 0 | 0 | 0 | 0 | 1.2558 | 0.02660613 | 920.6308 | 0.09147411 | 1.142133 | -0.515394 | 0.8182417 | 2.040154 | 1.592315 | 0.06608151 | 2.949 | 0.3839258 | 74.2515 | 11.32127 | 2.622535
Al0.9675Co0.004Li0.0285 | Solutionised + Artificially over aged | 9 | 336 | 189 | 0 | 0.9675 | 0 | 0 | 0 | 0 | 0.004 | 0 | 0 | 0 | 0 | 0 | 0 | 0.0285 | 0 | 0 | 0 | 0 | 0 | 0 | 0 | 0 | 0 | 0 | 0 | 0 | 0 | 0 | 0 | 0 | 1 | 0 | 0 | 0 | 0 | 1.2561 | 0.02691281 | 923.13439 | 0.104125 | 1.292489 | -0.731652 | 1.262847 | 1.630749 | 1.593125 | 0.06677967 | 2.967 | 0.5068639 | 74.5635 | 12.71271 | 2.634652
Al0.9635Co0.008Li0.0285 | Solutionised + Artificially over aged | 10 | 348 | 205 | 0 | 0.9635 | 0 | 0 | 0 | 0 | 0.008 | 0 | 0 | 0 | 0 | 0 | 0 | 0.0285 | 0 | 0 | 0 | 0 | 0 | 0 | 0 | 0 | 0 | 0 | 0 | 0 | 0 | 0 | 0 | 0 | 1 | 0 | 0 | 0 | 0 | 1.2565 | 0.02731266 | 926.47251 | 0.1186462 | 1.462106 | -1.017868 | 1.659874 | 1.330822 | 1.594205 | 0.06769124 | 2.991 | 0.6339708 | 74.9795 | 14.34918 | 2.650846
Ag0.0037Al0.9344Cu0.045Fe0.0003Li0.0116Mg0.0036Si0.0001Zr0.0013 | Solutionised + Artificially over aged | 25.5 | 480 | 280 | 0.0037 | 0.9344 | 0 | 0 | 0 | 0 | 0 | 0 | 0.045 | 0 | 0 | 0.0003 | 0 | 0.0116 | 0.0036 | 0 | 0 | 0 | 0 | 0.0001 | 0 | 0 | 0 | 0 | 0.0013 | 0 | 0 | 0 | 0 | 0 | 1 | 0 | 0 | 0 | 0 | 1.259435 | 0.03204908 | 949.967263 | 0.1199248 | 2.557654 | -0.67479672 | 1.608088 | 3.600622 | 1.615577 | 0.05932201 | 3.3657 | 1.744123 | 78.15785 | 15.40837 | 2.899403
Al0.9323Cr0.0001Cu0.0399Fe0.0012Li0.0234Mg0.0002Mn0.0001Ni0.0001Ti0.0001Zn0.0005Zr0.0021 | Solutionised + Artificially over aged | 7.83 | 540.98 | 474.21 | 0 | 0.9323 | 0 | 0 | 0 | 0 | 0 | 0.0001 | 0.0399 | 0 | 0 | 0.0012 | 0 | 0.0234 | 0.0002 | 0.0001 | 0.0001 | 0 | 0 | 0 | 0 | 0.0001 | 0 | 0.0005 | 0.0021 | 0 | 0 | 0 | 0 | 0 | 1 | 0 | 0 | 0 | 0 | 1.259635 | 0.03057644 | 942.97519 | 0.1373842 | 2.593797 | -0.93690068 | 2.060264 | 2.610614 | 1.606487 | 0.07065127 | 3.2863 | 1.626509 | 77.20165 | 16.56744 | 2.82838
Al0.932Cr0.0014Fe0.0012Mg0.0104Mn0.0022Si0.0009Zn0.0507Zr0.0012 | Solutionised + Artificially over aged | 8.8 | 451.3 | 420.29 | 0 | 0.932 | 0 | 0 | 0 | 0 | 0 | 0.0014 | 0 | 0 | 0 | 0.0012 | 0 | 0 | 0.0104 | 0.0022 | 0 | 0 | 0 | 0.0009 | 0 | 0 | 0 | 0.0507 | 0.0012 | 0 | 0 | 0 | 0 | 0 | 1 | 0 | 0 | 0 | 0 | 1.258615 | 0.02885591 | 927.351016 | 0.1021882 | 2.572607 | -0.42429968 | 1.89755 | 5.622699 | 1.609035 | 0.02202093 | 3.467 | 1.994721 | 75.7444 | 6.11753 | 2.91331
Al0.9251Cr0.0014Fe0.0014Mg0.0278Mn0.0023Si0.0009Zn0.0401Zr0.001 | Solutionised + Artificially over aged | 7.8 | 523.64 | 482.3 | 0 | 0.9251 | 0 | 0 | 0 | 0 | 0 | 0.0014 | 0 | 0 | 0 | 0.0014 | 0 | 0 | 0.0278 | 0.0023 | 0 | 0 | 0 | 0.0009 | 0 | 0 | 0 | 0.0401 | 0.001 | 0 | 0 | 0 | 0 | 0 | 1 | 0 | 0 | 0 | 0 | 1.26189 | 0.03735623 | 929.716365 | 0.09795538 | 2.878383 | -0.5734328 | 1.813393 | 4.666771 | 1.603485 | 0.03274769 | 3.3554 | 1.798858 | 75.2881 | 7.430669 | 2.845572
Al0.861Cu0.025Fe0.0005Mg0.026Si0.0005Zn0.087 | Solutionised + Artificially over aged | 9 | 649 | 610 | 0 | 0.861 | 0 | 0 | 0 | 0 | 0 | 0 | 0.025 | 0 | 0 | 0.0005 | 0 | 0 | 0.026 | 0 | 0 | 0 | 0 | 0.0005 | 0 | 0 | 0 | 0.087 | 0 | 0 | 0 | 0 | 0 | 0 | 1 | 0 | 0 | 0 | 0 | 1.2677 | 0.03907863 | 923.67208 | 0.1089154 | 4.456657 | -0.055699 | 0.6864776 | 73.90599 | 1.613185 | 0.04221552 | 3.96 | 2.786467 | 76.331 | 11.62387 | 3.131499
Al0.7995Cu0.0025Fe0.0025Mg0.0095Mn0.003Si0.18Ti0.002Zn0.001 | Solutionised + Artificially over aged | 1 | 209 | 195 | 0 | 0.7995 | 0 | 0 | 0 | 0 | 0 | 0 | 0.0025 | 0 | 0 | 0.0025 | 0 | 0 | 0.0095 | 0.003 | 0 | 0 | 0 | 0.18 | 0 | 0.002 | 0 | 0.001 | 0 | 0 | 0 | 0 | 0 | 0 | 1 | 0 | 0 | 0 | 0 | 1.22685 | 0.0535213 | 1075.79137 | 0.2748745 | 4.976413 | -11.94185 | 3.35334 | 0.4483043 | 1.660345 | 0.07078273 | 3.226 | 0.7013729 | 80.6145 | 11.48921 | 2.645905
Al0.795Cu0.0025Fe0.006Mg0.0105Mn0.003Si0.18Ti0.002Zn0.001 | Solutionised + Artificially over aged | 1 | 236 | 222 | 0 | 0.795 | 0 | 0 | 0 | 0 | 0 | 0 | 0.0025 | 0 | 0 | 0.006 | 0 | 0 | 0.0105 | 0.003 | 0 | 0 | 0 | 0.18 | 0 | 0.002 | 0 | 0.001 | 0 | 0 | 0 | 0 | 0 | 0 | 1 | 0 | 0 | 0 | 0 | 1.227625 | 0.05457151 | 1078.852255 | 0.2769241 | 5.16601 | -12.109967 | 3.369392 | 0.4602293 | 1.660815 | 0.07130333 | 3.2425 | 0.7567653 | 80.9125 | 12.69054 | 2.656956
Al0.758Cu0.0025Fe0.0025Mg0.011Mn0.003Si0.22Ti0.002Zn0.001 | Solutionised + Artificially over aged | 0.5 | 181 | 181 | 0 | 0.758 | 0 | 0 | 0 | 0 | 0 | 0 | 0.0025 | 0 | 0 | 0.0025 | 0 | 0 | 0.011 | 0.003 | 0 | 0 | 0 | 0.22 | 0 | 0.002 | 0 | 0.001 | 0 | 0 | 0 | 0 | 0 | 0 | 1 | 0 | 0 | 0 | 0 | 1.221225 | 0.0579781 | 1105.916865 | 0.2869022 | 5.483045 | -13.800623 | 3.027847 | 0.4393854 | 1.671495 | 0.0758262 | 3.2645 | 0.7173143 | 81.528 | 12.13335 | 2.627409
Al0.7545Cu0.0025Fe0.006Mg0.011Mn0.003Si0.22Ti0.002Zn0.001 | Solutionised + Artificially over aged | 0.5 | 222 | 222 | 0 | 0.7545 | 0 | 0 | 0 | 0 | 0 | 0 | 0.0025 | 0 | 0 | 0.006 | 0 | 0 | 0.011 | 0.003 | 0 | 0 | 0 | 0.22 | 0 | 0.002 | 0 | 0.001 | 0 | 0 | 0 | 0 | 0 | 0 | 1 | 0 | 0 | 0 | 0 | 1.22175 | 0.05857803 | 1108.98822 | 0.2884095 | 5.634697 | -13.960937 | 3.04693 | 0.4475926 | 1.672265 | 0.0759659 | 3.282 | 0.7697246 | 81.857 | 13.206 | 2.639619
Al0.92796Cr0.0005Cu0.04352Fe0.0025Mg0.01501Mn0.006Si0.0025Ti0.00075Zn0.00125 | Solutionised + Artificially over aged | 5.405 | 420.5 | 324 | 0 | 0.927963982 | 0 | 0 | 0 | 0 | 0 | 0.00050025 | 0.043521761 | 0 | 0 | 0.002501251 | 0 | 0 | 0.015007504 | 0.006003002 | 0 | 0 | 0 | 0.002501251 | 0 | 0.000750375 | 0 | 0.001250625 | 0 | 0 | 0 | 0 | 0 | 0 | 1 | 0 | 0 | 0 | 0 | 1.259317 | 0.03151058 | 960.4522 | 0.1237416 | 2.885564 | -1.079896 | 1.8907 | 2.566401 | 1.619057 | 0.04491751 | 3.385693 | 1.708589 | 78.93947 | 14.95502 | 2.910125
Al0.925Cu0.04Mg0.015Ni0.02 | Solutionised + Artificially over aged | 11 | 330.948336 | 255.106009 | 0 | 0.925 | 0 | 0 | 0 | 0 | 0 | 0 | 0.04 | 0 | 0 | 0 | 0 | 0 | 0.015 | 0 | 0.02 | 0 | 0 | 0 | 0 | 0 | 0 | 0 | 0 | 0 | 0 | 0 | 0 | 0 | 1 | 0 | 0 | 0 | 0 | 1.25975 | 0.03014839 | 966.17555 | 0.1417575 | 2.844423 | -1.8862 | 2.746542 | 1.45701 | 1.6231 | 0.04906606 | 3.445 | 1.832205 | 80.175 | 19.42021 | 2.940221
Al0.90524Cu0.018Mg0.0197Zn0.0556Zr0.00146 | Solutionised + Artificially over aged | 3.6 | 492 | 448 | 0 | 0.90524 | 0 | 0 | 0 | 0 | 0 | 0 | 0.018 | 0 | 0 | 0 | 0 | 0 | 0.0197 | 0 | 0 | 0 | 0 | 0 | 0 | 0 | 0 | 0.0556 | 0.00146 | 0 | 0 | 0 | 0 | 0 | 1 | 0 | 0 | 0 | 0 | 1.262723 | 0.03485231 | 929.2572308 | 0.09940022 | 3.408862 | -0.2680492064 | 1.664939 | 11.81764 | 1.6111252 | 0.0366622 | 3.62616 | 2.298844 | 76.23471 | 9.752225 | 2.98593
Al0.9006Cr0.0019Cu0.0153Fe0.0008Mg0.0224Mn0.0006Si0.0002Ti0.0002Zn0.058 | Solutionised + Artificially over aged | 12.3 | 517.3 | 450.2 | 0 | 0.9006 | 0 | 0 | 0 | 0 | 0 | 0.0019 | 0.0153 | 0 | 0 | 0.0008 | 0 | 0 | 0.0224 | 0.0006 | 0 | 0 | 0 | 0.0002 | 0 | 0.0002 | 0 | 0.058 | 0 | 0 | 0 | 0 | 0 | 0 | 1 | 0 | 0 | 0 | 0 | 1.263425 | 0.03571425 | 929.535403 | 0.1086239 | 3.608001 | -0.1974156 | 0.9444574 | 16.98835 | 1.610316 | 0.03652207 | 3.6345 | 2.311733 | 76.2096 | 10.403 | 2.983734
Al0.9Cr0.003Cu0.016Mg0.025Zn0.056 | Solutionised + Artificially over aged | 13 | 503.317261 | 434.369691 | 0 | 0.9 | 0 | 0 | 0 | 0 | 0 | 0.003 | 0.016 | 0 | 0 | 0 | 0 | 0 | 0.025 | 0 | 0 | 0 | 0 | 0 | 0 | 0 | 0 | 0.056 | 0 | 0 | 0 | 0 | 0 | 0 | 1 | 0 | 0 | 0 | 0 | 1.2639 | 0.0367444 | 930.2524 | 0.1116179 | 3.592273 | -0.154752 | 0.7044578 | 21.59404 | 1.60953 | 0.03775374 | 3.616 | 2.287475 | 76.165 | 10.61686 | 2.973137
Al0.89363Cr0.0023Cu0.01601Fe0.0025Mg0.02502Mn0.0015Si0.002Ti0.001Zn0.05604 | Solutionised + Artificially over aged | 5 | 448 | 375.5 | 0 | 0.893625538 | 0 | 0 | 0 | 0 | 0 | 0.002301611 | 0.016011208 | 0 | 0 | 0.002501751 | 0 | 0 | 0.025017512 | 0.001501051 | 0 | 0 | 0 | 0.002001401 | 0 | 0.0010007 | 0 | 0.056039227 | 0 | 0 | 0 | 0 | 0 | 0 | 1 | 0 | 0 | 0 | 0 | 1.264255 | 0.0378539 | 934.9676 | 0.1279085 | 3.978764 | -0.5874503 | 1.631439 | 6.332477 | 1.610465 | 0.03923737 | 3.635845 | 2.301063 | 76.48954 | 11.61735 | 2.986668
Al0.8905Cu0.022Mg0.0235Zn0.064 | Solutionised + Artificially over aged | 10.6 | 550 | 505 | 0 | 0.8905 | 0 | 0 | 0 | 0 | 0 | 0 | 0.022 | 0 | 0 | 0 | 0 | 0 | 0.0235 | 0 | 0 | 0 | 0 | 0 | 0 | 0 | 0 | 0.064 | 0 | 0 | 0 | 0 | 0 | 0 | 1 | 0 | 0 | 0 | 0 | 1.264475 | 0.03640644 | 927.147995 | 0.09423813 | 3.752412 | -0.042446 | 0.4355411 | 81.96394 | 1.61189 | 0.03954968 | 3.7285 | 2.466736 | 76.2955 | 10.71971 | 3.025303
Al0.8814Cr0.0016Cu0.016Mg0.024Zn0.077 | Solutionised + Artificially over aged |  | 515 | 450 | 0 | 0.8814 | 0 | 0 | 0 | 0 | 0 | 0.0016 | 0.016 | 0 | 0 | 0 | 0 | 0 | 0.024 | 0 | 0 | 0 | 0 | 0 | 0 | 0 | 0 | 0.077 | 0 | 0 | 0 | 0 | 0 | 0 | 1 | 0 | 0 | 0 | 0 | 1.26554 | 0.03726843 | 923.461138 | 0.1068357 | 3.946636 | -0.0324456 | 0.6085531 | 112.3285 | 1.6106 | 0.03742067 | 3.8018 | 2.580023 | 75.9524 | 10.13209 | 3.056041
Al0.87807Cr0.0016Cu0.01551Fe0.001Mg0.02452Mn0.001Si0.00075Ti0.0005Zn0.07705 | Solutionised + Artificially over aged | 5.5 | 482.5 | 410 | 0 | 0.878070746 | 0 | 0 | 0 | 0 | 0 | 0.001601041 | 0.015510082 | 0 | 0 | 0.00100065 | 0 | 0 | 0.024515935 | 0.00100065 | 0 | 0 | 0 | 0.000750488 | 0 | 0.000500325 | 0 | 0.077050083 | 0 | 0 | 0 | 0 | 0 | 0 | 1 | 0 | 0 | 0 | 0 | 1.265888 | 0.03800534 | 925.7707 | 0.1170313 | 4.161742 | -0.2492839 | 1.214799 | 15.45555 | 1.610648 | 0.03804709 | 3.808075254 | 2.581069 | 76.07795 | 10.62749 | 3.061211
Al0.87679Cr0.0016Cu0.01551Fe0.00175Mg0.02452Mn0.001Si0.00125Ti0.0005Zn0.07707 | Solutionised + Artificially over aged | 5.5 | 482.5 | 410 | 0 | 0.87678911 | 0 | 0 | 0 | 0 | 0 | 0.001601441 | 0.015513963 | 0 | 0 | 0.001751576 | 0 | 0 | 0.02452207 | 0.001000901 | 0 | 0 | 0 | 0.001251126 | 0 | 0.00050045 | 0 | 0.077069362 | 0 | 0 | 0 | 0 | 0 | 0 | 1 | 0 | 0 | 0 | 0 | 1.265929 | 0.03822897 | 926.8046 | 0.1212035 | 4.231137 | -0.3136332 | 1.317478 | 12.50326 | 1.610958 | 0.03843711 | 3.812531 | 2.583756 | 76.16054 | 10.94866 | 3.063882
Al0.8724Cr0.0016Cu0.0155Fe0.0035Mg0.0245Mn0.002Si0.0025Ti0.001Zn0.077 | Solutionised + Artificially over aged | 11 | 530 |  | 0 | 0.8724 | 0 | 0 | 0 | 0 | 0 | 0.0016 | 0.0155 | 0 | 0 | 0.0035 | 0 | 0 | 0.0245 | 0.002 | 0 | 0 | 0 | 0.0025 | 0 | 0.001 | 0 | 0.077 | 0 | 0 | 0 | 0 | 0 | 0 | 1 | 0 | 0 | 0 | 0 | 1.266215 | 0.03894562 | 930.377523 | 0.13403 | 4.459722 | -0.5906 | 1.743841 | 7.02544 | 1.61161 | 0.0393657 | 3.8263 | 2.590005 | 76.4159 | 11.76075 | 3.074093
Al0.9028Cr0.0022Cu0.016Mg0.022Zn0.057 | Solutionised + Artificially over aged |  | 495 | 420 | 0 | 0.9028 | 0 | 0 | 0 | 0 | 0 | 0.0022 | 0.016 | 0 | 0 | 0 | 0 | 0 | 0.022 | 0 | 0 | 0 | 0 | 0 | 0 | 0 | 0 | 0.057 | 0 | 0 | 0 | 0 | 0 | 0 | 1 | 0 | 0 | 0 | 0 | 1.26313 | 0.03524642 | 929.045796 | 0.1053891 | 3.48539 | -0.102076 | 0.632397 | 31.72231 | 1.61043 | 0.03632499 | 3.6256 | 2.30031 | 76.1848 | 10.20877 | 2.978947
Al0.90109Cr0.00215Cu0.01551Fe0.0006Mg0.02251Mn0.0003Si0.0005Ti0.0003Zn0.05704 | Solutionised + Artificially over aged | 6.5 | 468.5 | 386 | 0 | 0.901085706 | 0 | 0 | 0 | 0 | 0 | 0.002151398 | 0.015510082 | 0 | 0 | 0.00060039 | 0 | 0 | 0.022514635 | 0.000300195 | 0 | 0 | 0 | 0.000500325 | 0 | 0.000300195 | 0 | 0.057037074 | 0 | 0 | 0 | 0 | 0 | 0 | 1 | 0 | 0 | 0 | 0 | 1.263311 | 0.03577103 | 930.1451 | 0.1106242 | 3.604979 | -0.216686 | 0.9936153 | 15.47471 | 1.610371 | 0.03674212 | 3.626357131 | 2.298438 | 76.22505 | 10.43409 | 2.979621
Al0.89945Cr0.00215Cu0.0155Fe0.0012Mg0.0225Mn0.0006Si0.001Ti0.0006Zn0.057 | Solutionised + Artificially over aged | 12 | 545 | 476 | 0 | 0.89945 | 0 | 0 | 0 | 0 | 0 | 0.00215 | 0.0155 | 0 | 0 | 0.0012 | 0 | 0 | 0.0225 | 0.0006 | 0 | 0 | 0 | 0.001 | 0 | 0.0006 | 0 | 0.057 | 0 | 0 | 0 | 0 | 0 | 0 | 1 | 0 | 0 | 0 | 0 | 1.2634075 | 0.03606686 | 931.5284865 | 0.1163226 | 3.705328 | -0.33016628 | 1.251703 | 10.45418 | 1.6106085 | 0.03710803 | 3.63095 | 2.300859 | 76.3167 | 10.73625 | 2.983087
Al0.8888Cu0.023Fe0.0015Mg0.0225Si0.0012Zn0.062Zr0.001 | Solutionised + Artificially over aged | 11 | 552 | 490 | 0 | 0.8888 | 0 | 0 | 0 | 0 | 0 | 0 | 0.023 | 0 | 0 | 0.0015 | 0 | 0 | 0.0225 | 0 | 0 | 0 | 0 | 0.0012 | 0 | 0 | 0 | 0.062 | 0.001 | 0 | 0 | 0 | 0 | 0 | 1 | 0 | 0 | 0 | 0 | 1.26447 | 0.03707385 | 931.479406 | 0.1125823 | 3.941363 | -0.35442896 | 1.596366 | 10.35835 | 1.612798 | 0.04067102 | 3.7292 | 2.454479 | 76.5908 | 11.48916 | 3.033382
Al0.893Cu0.023Mg0.022Zn0.062 | Solutionised + Artificially over aged |  | 495 | 435 | 0 | 0.893 | 0 | 0 | 0 | 0 | 0 | 0 | 0.023 | 0 | 0 | 0 | 0 | 0 | 0.022 | 0 | 0 | 0 | 0 | 0 | 0 | 0 | 0 | 0.062 | 0 | 0 | 0 | 0 | 0 | 0 | 1 | 0 | 0 | 0 | 0 | 1.264 | 0.03563641 | 928.06958 | 0.0946041 | 3.693183 | -0.040052 | 0.4262036 | 85.57702 | 1.61255 | 0.03925512 | 3.72 | 2.449 | 76.418 | 10.83546 | 3.023852
Al0.89785Cr0.0023Cu0.01602Fe0.001Mg0.02502Mn0.0005Si0.00075Ti0.0005Zn0.05605 | Solutionised + Artificially over aged | 6 | 457 | 383 | 0 | 0.89785296 | 0 | 0 | 0 | 0 | 0 | 0.002302187 | 0.016015214 | 0 | 0 | 0.001000951 | 0 | 0 | 0.025023773 | 0.000500475 | 0 | 0 | 0 | 0.000750713 | 0 | 0.000500475 | 0 | 0.056053251 | 0 | 0 | 0 | 0 | 0 | 0 | 1 | 0 | 0 | 0 | 0 | 1.263996 | 0.0371291 | 931.6173 | 0.1155411 | 3.746984 | -0.3154305 | 1.17013 | 11.06664 | 1.609867 | 0.03834319 | 3.622742 | 2.292925 | 76.25744 | 10.89341 | 2.977191
Al0.88889Cr0.0002Cu0.02302Fe0.00075Mg0.02252Mn0.0005Si0.0006Ti0.0003Zn0.06206Zr0.00115 | Solutionised + Artificially over aged | 8.65 | 455 | 386.5 | 0 | 0.888888889 | 0 | 0 | 0 | 0 | 0 | 0.0002002 | 0.023023023 | 0 | 0 | 0.000750751 | 0 | 0 | 0.022522523 | 0.000500501 | 0 | 0 | 0 | 0.000600601 | 0 | 0.0003003 | 0 | 0.062062062 | 0.001151151 | 0 | 0 | 0 | 0 | 0 | 1 | 0 | 0 | 0 | 0 | 1.264657 | 0.03709019 | 931.3906 | 0.1130694 | 3.949823 | -0.3803097 | 1.711855 | 9.673242 | 1.612378 | 0.04037403 | 3.728629 | 2.45413 | 76.55823 | 11.31244 | 3.035022
Al0.88665Cr0.0004Cu0.023Fe0.0015Mg0.0225Mn0.001Si0.0012Ti0.0006Zn0.062Zr0.00115 | Solutionised + Artificially over aged | 11 | 550 |  | 0 | 0.88665 | 0 | 0 | 0 | 0 | 0 | 0.0004 | 0.023 | 0 | 0 | 0.0015 | 0 | 0 | 0.0225 | 0.001 | 0 | 0 | 0 | 0.0012 | 0 | 0.0006 | 0 | 0.062 | 0.00115 | 0 | 0 | 0 | 0 | 0 | 1 | 0 | 0 | 0 | 0 | 1.264815 | 0.03746963 | 933.3472455 | 0.1211632 | 4.084854 | -0.52481504 | 1.902181 | 7.26463 | 1.612674 | 0.04076847 | 3.73515 | 2.456848 | 76.691575 | 11.72071 | 3.040255
Al0.8909Cr0.0005Cu0.0175Fe0.0015Mg0.0235Mn0.001Si0.0012Ti0.0006Zn0.062Zr0.0013 | Solutionised + Artificially over aged | 12 | 525 | 455 | 0 | 0.8909 | 0 | 0 | 0 | 0 | 0 | 0.0005 | 0.0175 | 0 | 0 | 0.0015 | 0 | 0 | 0.0235 | 0.001 | 0 | 0 | 0 | 0.0012 | 0 | 0.0006 | 0 | 0.062 | 0.0013 | 0 | 0 | 0 | 0 | 0 | 1 | 0 | 0 | 0 | 0 | 1.264575 | 0.03772871 | 931.306958 | 0.1184228 | 3.956689 | -0.54304924 | 1.974607 | 6.785557 | 1.610742 | 0.03911058 | 3.6906 | 2.397847 | 76.31975 | 10.81393 | 3.01492
Al0.9007Cr0.0023Cu0.016Mg0.025Zn0.056 | Solutionised + Artificially over aged |  | 525 | 455 | 0 | 0.9007 | 0 | 0 | 0 | 0 | 0 | 0.0023 | 0.016 | 0 | 0 | 0 | 0 | 0 | 0.025 | 0 | 0 | 0 | 0 | 0 | 0 | 0 | 0 | 0.056 | 0 | 0 | 0 | 0 | 0 | 0 | 1 | 0 | 0 | 0 | 0 | 1.263795 | 0.03663789 | 929.379829 | 0.1059024 | 3.558335 | -0.132646 | 0.6507259 | 24.93136 | 1.609495 | 0.03774544 | 3.6139 | 2.286663 | 76.1062 | 10.38241 | 2.970809
Al0.89572Cr0.0002Cu0.01902Fe0.00065Mg0.02052Mn0.0002Si0.0005Ti0.0003Zn0.06205Zr0.00085 | Solutionised + Artificially over aged | 6.5 | 476 | 402.5 | 0 | 0.895716573 | 0 | 0 | 0 | 0 | 0 | 0.00020016 | 0.019015212 | 0 | 0 | 0.00065052 | 0 | 0 | 0.020516413 | 0.00020016 | 0 | 0 | 0 | 0.0005004 | 0 | 0.00030024 | 0 | 0.06204964 | 0.000850681 | 0 | 0 | 0 | 0 | 0 | 1 | 0 | 0 | 0 | 0 | 1.263618 | 0.03561802 | 929.0157 | 0.1059411 | 3.713686 | -0.2695343 | 1.506769 | 12.80013 | 1.611868 | 0.03765769 | 3.696357 | 2.408634 | 76.33339 | 10.4019 | 3.01676
Al0.89299Cr0.00025Cu0.01751Fe0.00075Mg0.02351Mn0.0005Ni0.00025Si0.0006Ti0.0003Zn0.06203Zr0.0013 | Solutionised + Artificially over aged | 5.5 | 465 | 393 | 0 | 0.892991145 | 0 | 0 | 0 | 0 | 0 | 0.000250138 | 0.01750963 | 0 | 0 | 0.000750413 | 0 | 0 | 0.023512932 | 0.000500275 | 0.000250138 | 0 | 0 | 0.00060033 | 0 | 0.000300165 | 0 | 0.062034119 | 0.001300715 | 0 | 0 | 0 | 0 | 0 | 1 | 0 | 0 | 0 | 0 | 1.264428 | 0.03735079 | 929.4865 | 0.1104174 | 3.836401 | -0.4164202 | 1.819158 | 8.563185 | 1.610517 | 0.0387908 | 3.685326934 | 2.396392 | 76.20776 | 10.4744 | 3.010422
Al0.88003Cr0.0015Cu0.01601Fe0.0006Mg0.02201Mn0.0005Si0.0005Ti0.0003Zn0.07855 | Solutionised + Artificially over aged | 8.5 | 489.5 | 417 | 0 | 0.880028017 | 0 | 0 | 0 | 0 | 0 | 0.001500901 | 0.016009606 | 0 | 0 | 0.00060036 | 0 | 0 | 0.022013208 | 0.0005003 | 0 | 0 | 0 | 0.0005003 | 0 | 0.00030018 | 0 | 0.078547128 | 0 | 0 | 0 | 0 | 0 | 0 | 1 | 0 | 0 | 0 | 0 | 1.265319 | 0.03675821 | 924.4892 | 0.1129974 | 4.047035 | -0.1339044 | 1.002635 | 27.94112 | 1.611482 | 0.03686504 | 3.823293975 | 2.601625 | 76.09766 | 10.34636 | 3.069475
Al0.872Cr0.003Cu0.021Mg0.03Zn0.074 | Solutionised + Artificially over aged | 12 | 579.159588 | 496.422504 | 0 | 0.872 | 0 | 0 | 0 | 0 | 0 | 0.003 | 0.021 | 0 | 0 | 0 | 0 | 0 | 0.03 | 0 | 0 | 0 | 0 | 0 | 0 | 0 | 0 | 0.074 | 0 | 0 | 0 | 0 | 0 | 0 | 1 | 0 | 0 | 0 | 0 | 1.26745 | 0.04013757 | 927.98733 | 0.1214676 | 4.289093 | -0.149816 | 0.7414014 | 26.56742 | 1.6102 | 0.04208421 | 3.813 | 2.595001 | 76.222 | 11.77407 | 3.062195
Al0.8817Cr0.0023Cu0.02Mg0.028Zn0.068 | Solutionised + Artificially over aged |  | 570 | 505 | 0 | 0.8817 | 0 | 0 | 0 | 0 | 0 | 0.0023 | 0.02 | 0 | 0 | 0 | 0 | 0 | 0.028 | 0 | 0 | 0 | 0 | 0 | 0 | 0 | 0 | 0.068 | 0 | 0 | 0 | 0 | 0 | 0 | 1 | 0 | 0 | 0 | 0 | 1.266145 | 0.03886171 | 928.156139 | 0.1134702 | 4.041975 | -0.1295564 | 0.676055 | 28.95715 | 1.610235 | 0.04080152 | 3.7509 | 2.504566 | 76.1972 | 11.29008 | 3.033667
Al0.88955Cr0.0004Cu0.0165Fe0.0008Mg0.015Mn0.0004Si0.0006Ti0.0006Zn0.075Zr0.00115 | Solutionised + Artificially over aged | 8 | 519 | 468 | 0 | 0.88955 | 0 | 0 | 0 | 0 | 0 | 0.0004 | 0.0165 | 0 | 0 | 0.0008 | 0 | 0 | 0.015 | 0.0004 | 0 | 0 | 0 | 0.0006 | 0 | 0.0006 | 0 | 0.075 | 0.00115 | 0 | 0 | 0 | 0 | 0 | 1 | 0 | 0 | 0 | 0 | 1.263485 | 0.03392367 | 926.1198435 | 0.1144358 | 3.805946 | -0.2876328 | 1.780548 | 12.25438 | 1.613267 | 0.03413003 | 3.80115 | 2.55666 | 76.323475 | 9.833247 | 3.07084
Al0.87657Cu0.01751Fe0.00075Mg0.02251Mn0.001Si0.0006Zn0.08105 | Solutionised + Artificially over aged | 9.115 | 606.5 | 541.5 | 0 | 0.87656977 | 0 | 0 | 0 | 0 | 0 | 0 | 0.017511382 | 0 | 0 | 0.000750488 | 0 | 0 | 0.022514635 | 0.00100065 | 0 | 0 | 0 | 0.00060039 | 0 | 0 | 0 | 0.081052684 | 0 | 0 | 0 | 0 | 0 | 0 | 1 | 0 | 0 | 0 | 0 | 1.265658 | 0.03706377 | 922.8446 | 0.1028197 | 4.091912 | -0.1027208 | 0.9089779 | 36.76179 | 1.611845 | 0.03781798 | 3.855406 | 2.648049 | 76.06544 | 10.25628 | 3.082588
Al0.88689Cr0.0002Cu0.02202Fe0.00075Mg0.02352Mn0.0005Si0.0006Ti0.0003Zn0.06406Zr0.00115 | Solutionised + Artificially over aged | 4.5 | 559 | 500 | 0 | 0.886886887 | 0 | 0 | 0 | 0 | 0 | 0.0002002 | 0.022022022 | 0 | 0 | 0.000750751 | 0 | 0 | 0.023523524 | 0.000500501 | 0 | 0 | 0 | 0.000600601 | 0 | 0.0003003 | 0 | 0.064064064 | 0.001151151 | 0 | 0 | 0 | 0 | 0 | 1 | 0 | 0 | 0 | 0 | 1.265008 | 0.03760022 | 930.4733 | 0.1128299 | 3.993664 | -0.3779951 | 1.712783 | 9.830809 | 1.611868 | 0.04044051 | 3.737638 | 2.471567 | 76.45113 | 11.18094 | 3.037209
Al0.88465Cr0.0004Cu0.022Fe0.0015Mg0.0235Mn0.001Si0.0012Ti0.0006Zn0.064Zr0.00115 | Solutionised + Artificially over aged | 8 | 579 | 538 | 0 | 0.88465 | 0 | 0 | 0 | 0 | 0 | 0.0004 | 0.022 | 0 | 0 | 0.0015 | 0 | 0 | 0.0235 | 0.001 | 0 | 0 | 0 | 0.0012 | 0 | 0.0006 | 0 | 0.064 | 0.00115 | 0 | 0 | 0 | 0 | 0 | 1 | 0 | 0 | 0 | 0 | 1.265165 | 0.03797282 | 932.4308955 | 0.1209735 | 4.128625 | -0.52225384 | 1.90304 | 7.371238 | 1.612164 | 0.0408359 | 3.74415 | 2.474225 | 76.584575 | 11.5952 | 3.042438
Al0.87274Cr0.0002Cu0.02302Fe0.00075Mg0.02052Mn0.00025Si0.0005Ti0.0003Zn0.08007Zr0.00165 | Solutionised + Artificially over aged | 9 | 607 | 583.5 | 0 | 0.872741831 | 0 | 0 | 0 | 0 | 0 | 0.00020017 | 0.023019567 | 0 | 0 | 0.000750638 | 0 | 0 | 0.02051744 | 0.000250213 | 0 | 0 | 0 | 0.000500425 | 0 | 0.000300255 | 0 | 0.080068058 | 0.001651404 | 0 | 0 | 0 | 0 | 0 | 1 | 0 | 0 | 0 | 0 | 1.266084 | 0.03745025 | 927.4498 | 0.1213794 | 4.269565 | -0.3604008 | 1.9208 | 10.98723 | 1.613545 | 0.03972622 | 3.892058 | 2.685244 | 76.50796 | 11.24099 | 3.113886
Al0.87085Cr0.0004Cu0.023Fe0.0015Mg0.0205Mn0.0005Si0.001Ti0.0006Zn0.08Zr0.00165 | Solutionised + Artificially over aged | 7 | 614 | 593 | 0 | 0.87085 | 0 | 0 | 0 | 0 | 0 | 0.0004 | 0.023 | 0 | 0 | 0.0015 | 0 | 0 | 0.0205 | 0.0005 | 0 | 0 | 0 | 0.001 | 0 | 0.0006 | 0 | 0.08 | 0.00165 | 0 | 0 | 0 | 0 | 0 | 1 | 0 | 0 | 0 | 0 | 1.26622 | 0.0377652 | 929.1877595 | 0.128436 | 4.386299 | -0.47935564 | 2.065055 | 8.502445 | 1.613826 | 0.04008327 | 3.89745 | 2.6869 | 76.628025 | 11.63068 | 3.118278
Al0.98499Cr0.0005Cu0.0005Fe0.00175Mg0.00675Mn0.0005Si0.004Ti0.0005Zn0.0005 | Solutionised + Artificially over aged | 9.15 | 261 | 240.5 | 0 | 0.984992496 | 0 | 0 | 0 | 0 | 0 | 0.00050025 | 0.00050025 | 0 | 0 | 0.001750875 | 0 | 0 | 0.006753377 | 0.00050025 | 0 | 0 | 0 | 0.004002001 | 0 | 0.00050025 | 0 | 0.00050025 | 0 | 0 | 0 | 0 | 0 | 0 | 1 | 0 | 0 | 0 | 0 | 1.251676 | 0.01944681 | 939.4637 | 0.07647039 | 0.8386389 | -0.5488387 | 1.495052 | 1.435524 | 1.609645 | 0.02039158 | 3.018509 | 0.3738013 | 76.16133 | 5.602091 | 2.702287
Al0.9774Cr0.001Cu0.002Fe0.005Mg0.0045Mn0.002Si0.0081 | Solutionised + Artificially over aged |  |  | 152 | 0 | 0.9774 | 0 | 0 | 0 | 0 | 0 | 0.001 | 0.002 | 0 | 0 | 0.005 | 0 | 0 | 0.0045 | 0.002 | 0 | 0 | 0 | 0.0081 | 0 | 0 | 0 | 0 | 0 | 0 | 0 | 0 | 0 | 0 | 1 | 0 | 0 | 0 | 0 | 1.25131 | 0.02055858 | 947.180318 | 0.110031 | 1.196665 | -1.05920864 | 1.968062 | 1.070098 | 1.612609 | 0.0240113 | 3.0556 | 0.5509162 | 76.8249 | 8.462248 | 2.725967
Al0.9749Cr0.001Cu0.002Fe0.005Mg0.0045Mn0.002Si0.0106 | Solutionised + Artificially over aged |  |  | 168 | 0 | 0.9749 | 0 | 0 | 0 | 0 | 0 | 0.001 | 0.002 | 0 | 0 | 0.005 | 0 | 0 | 0.0045 | 0.002 | 0 | 0 | 0 | 0.0106 | 0 | 0 | 0 | 0 | 0 | 0 | 0 | 0 | 0 | 0 | 1 | 0 | 0 | 0 | 0 | 1.250935 | 0.02143345 | 949.064143 | 0.1165054 | 1.293346 | -1.24633064 | 2.139653 | 0.9848659 | 1.613334 | 0.02559582 | 3.0581 | 0.5529235 | 76.8849 | 8.540905 | 2.724841
Al0.9716Cr0.001Cu0.002Fe0.005Mg0.0045Mn0.002Si0.0139 | Solutionised + Artificially over aged |  |  | 205 | 0 | 0.9716 | 0 | 0 | 0 | 0 | 0 | 0.001 | 0.002 | 0 | 0 | 0.005 | 0 | 0 | 0.0045 | 0.002 | 0 | 0 | 0 | 0.0139 | 0 | 0 | 0 | 0 | 0 | 0 | 0 | 0 | 0 | 0 | 1 | 0 | 0 | 0 | 0 | 1.25044 | 0.02253172 | 951.550792 | 0.124417 | 1.413473 | -1.49187704 | 2.335848 | 0.901543 | 1.614291 | 0.02753304 | 3.0614 | 0.5555448 | 76.9641 | 8.642998 | 2.723356
Al0.9699Fe0.0007Li0.0276Si0.0004Zr0.0014 | Solutionised + Artificially over aged | 6 | 387 | 301 | 0 | 0.9699 | 0 | 0 | 0 | 0 | 0 | 0 | 0 | 0 | 0 | 0.0007 | 0 | 0.0276 | 0 | 0 | 0 | 0 | 0 | 0.0004 | 0 | 0 | 0 | 0 | 0.0014 | 0 | 0 | 0 | 0 | 0 | 1 | 0 | 0 | 0 | 0 | 1.255985 | 0.02779745 | 922.816097 | 0.1028233 | 1.215069 | -0.72211684 | 1.757821 | 1.552776 | 1.59249 | 0.06533406 | 2.9501 | 0.3566651 | 74.3073 | 10.9836 | 2.630811
Al0.9508Cu0.013Fe0.002Li0.025Mg0.007Si0.001Zr0.0012 | Solutionised + Artificially over aged | 6 | 534 | 482 | 0 | 0.9508 | 0 | 0 | 0 | 0 | 0 | 0 | 0.013 | 0 | 0 | 0.002 | 0 | 0.025 | 0.007 | 0 | 0 | 0 | 0 | 0.001 | 0 | 0 | 0 | 0 | 0.0012 | 0 | 0 | 0 | 0 | 0 | 1 | 0 | 0 | 0 | 0 | 1.25856 | 0.03246749 | 930.860136 | 0.1172353 | 2.151685 | -0.84341136 | 1.733822 | 2.374781 | 1.596314 | 0.06785705 | 3.0592 | 0.9938286 | 75.2242 | 13.552 | 2.689288
Al0.9462Cu0.029Li0.022Mg0.0015Zr0.0013 | Solutionised + Artificially over aged | 8 | 550 | 490 | 0 | 0.9462 | 0 | 0 | 0 | 0 | 0 | 0 | 0.029 | 0 | 0 | 0 | 0 | 0.022 | 0.0015 | 0 | 0 | 0 | 0 | 0 | 0 | 0 | 0 | 0 | 0.0013 | 0 | 0 | 0 | 0 | 0 | 1 | 0 | 0 | 0 | 0 | 1.258065 | 0.0288321 | 936.756724 | 0.1175689 | 2.139806 | -0.68428136 | 1.610858 | 2.929318 | 1.603736 | 0.0664839 | 3.1878 | 1.382581 | 76.40355 | 14.61019 | 2.769753
Al0.9457Be0.0Cu0.0245Fe0.0007Li0.016Mg0.00225Mn0.003Si0.0005Ti0.001Zn0.0055Zr0.00085 | Solutionised + Artificially over aged | 10 | 400 | 345 | 0 | 0.945699 | 0 | 1e-06 | 0 | 0 | 0 | 0 | 0.0245 | 0 | 0 | 0.0007 | 0 | 0.016 | 0.00225 | 0.003 | 0 | 0 | 0 | 0.0005 | 0 | 0.001 | 0 | 0.0055 | 0.00085 | 0 | 0 | 0 | 0 | 0 | 1 | 0 | 0 | 0 | 0 | 1.2576473 | 0.02772372 | 939.6121 | 0.1187747 | 2.422944 | -0.87332555 | 1.932921 | 2.606848 | 1.60638096 | 0.05828878 | 3.229099 | 1.447451 | 76.684829 | 13.54896 | 2.800659
Al0.945Cu0.055 | Solutionised + Artificially over aged |  | 405 | 310 | 0 | 0.945 | 0 | 0 | 0 | 0 | 0 | 0 | 0.055 | 0 | 0 | 0 | 0 | 0 | 0 | 0 | 0 | 0 | 0 | 0 | 0 | 0 | 0 | 0 | 0 | 0 | 0 | 0 | 0 | 0 | 1 | 0 | 0 | 0 | 0 | 1.2555 | 0.01815852 | 956.8065 | 0.1010988 | 1.770833 | -0.2079 | 0.1805832 | 8.149803 | 1.62595 | 0.04066194 | 3.44 | 1.823842 | 79.52 | 14.59074 | 2.946086
Al0.945Cu0.04Mg0.015 | Solutionised + Artificially over aged | 7.4 | 545 | 386 | 0 | 0.945 | 0 | 0 | 0 | 0 | 0 | 0 | 0.04 | 0 | 0 | 0 | 0 | 0 | 0.015 | 0 | 0 | 0 | 0 | 0 | 0 | 0 | 0 | 0 | 0 | 0 | 0 | 0 | 0 | 0 | 1 | 0 | 0 | 0 | 0 | 1.25775 | 0.02841682 | 950.28495 | 0.08753929 | 2.038786 | -0.2718 | 0.2585467 | 7.128137 | 1.6171 | 0.04223022 | 3.305 | 1.575429 | 78.095 | 13.18582 | 2.856278
Al0.94485Be0.0Cu0.0245Fe0.0007Li0.016Mg0.00225Mn0.003Si0.0005Ti0.001Zn0.0055Zr0.0017 | Solutionised + Artificially over aged | 10 | 400 | 345 | 0 | 0.944849 | 0 | 1e-06 | 0 | 0 | 0 | 0 | 0.0245 | 0 | 0 | 0.0007 | 0 | 0.016 | 0.00225 | 0.003 | 0 | 0 | 0 | 0.0005 | 0 | 0.001 | 0 | 0.0055 | 0.0017 | 0 | 0 | 0 | 0 | 0 | 1 | 0 | 0 | 0 | 0 | 1.2579023 | 0.02853303 | 940.6275 | 0.1242278 | 2.469783 | -1.015195 | 2.279746 | 2.288374 | 1.60614296 | 0.05851266 | 3.229949 | 1.44761 | 76.700554 | 13.55889 | 2.805172
Al0.9428Cu0.019Fe0.001Li0.026Mg0.009Si0.001Zr0.0012 | Solutionised + Artificially over aged | 6 | 581 | 637 | 0 | 0.9428 | 0 | 0 | 0 | 0 | 0 | 0 | 0.019 | 0 | 0 | 0.001 | 0 | 0.026 | 0.009 | 0 | 0 | 0 | 0 | 0.001 | 0 | 0 | 0 | 0 | 0.0012 | 0 | 0 | 0 | 0 | 0 | 1 | 0 | 0 | 0 | 0 | 1.25971 | 0.03415529 | 932.027686 | 0.1197389 | 2.411252 | -0.85621856 | 1.697687 | 2.624743 | 1.596604 | 0.07079026 | 3.0982 | 1.160412 | 75.3872 | 14.34469 | 2.706608
Al0.935Bi0.005Cu0.055Pb0.005 | Solutionised + Artificially over aged | 12 | 406.790663 | 310.264065 | 0 | 0.935 | 0 | 0 | 0.005 | 0 | 0 | 0 | 0.055 | 0 | 0 | 0 | 0 | 0 | 0 | 0 | 0 | 0.005 | 0 | 0 | 0 | 0 | 0 | 0 | 0 | 0 | 0 | 0 | 0 | 0 | 1 | 0 | 0 | 0 | 0 | 1.26 | 0.04027338 | 953.19685 | 0.1091438 | 2.289359 | 0.2013 | 1.045179 | 10.84058 | 1.6316 | 0.05340088 | 3.555 | 2.130018 | 79.145 | 15.16621 | 3.099304
Al0.934Cu0.045Mg0.015Mn0.006 | Solutionised + Artificially over aged | 6 | 482.63299 | 448.159205 | 0 | 0.934 | 0 | 0 | 0 | 0 | 0 | 0 | 0.045 | 0 | 0 | 0 | 0 | 0 | 0.015 | 0.006 | 0 | 0 | 0 | 0 | 0 | 0 | 0 | 0 | 0 | 0 | 0 | 0 | 0 | 0 | 1 | 0 | 0 | 0 | 0 | 1.25915 | 0.03012447 | 955.91963 | 0.1027968 | 2.469505 | -0.706284 | 1.386491 | 3.34235 | 1.61819 | 0.04408468 | 3.369 | 1.689627 | 78.679 | 14.25391 | 2.900382
Al0.934Cu0.0215Fe0.003Li0.02Mg0.015Si0.002Ti0.001Zn0.0025Zr0.001 | Solutionised + Artificially over aged | 8 | 481 | 425 | 0 | 0.934 | 0 | 0 | 0 | 0 | 0 | 0 | 0.0215 | 0 | 0 | 0.003 | 0 | 0.02 | 0.015 | 0 | 0 | 0 | 0 | 0.002 | 0 | 0.001 | 0 | 0.0025 | 0.001 | 0 | 0 | 0 | 0 | 0 | 1 | 0 | 0 | 0 | 0 | 1.26075 | 0.03623479 | 938.579535 | 0.1282195 | 2.878574 | -1.036049 | 1.953939 | 2.607764 | 1.600125 | 0.06672458 | 3.1585 | 1.314297 | 75.9785 | 14.70465 | 2.744244
Ag0.004Al0.9236Cu0.054Li0.013Mg0.004Zr0.0014 | Solutionised + Artificially over aged | 10 | 646 | 630 | 0.004 | 0.9236 | 0 | 0 | 0 | 0 | 0 | 0 | 0.054 | 0 | 0 | 0 | 0 | 0.013 | 0.004 | 0 | 0 | 0 | 0 | 0 | 0 | 0 | 0 | 0 | 0.0014 | 0 | 0 | 0 | 0 | 0 | 1 | 0 | 0 | 0 | 0 | 1.26082 | 0.0337332 | 952.981362 | 0.127204 | 2.83395 | -0.73202224 | 1.637309 | 3.689371 | 1.617158 | 0.06345206 | 3.4354 | 1.892043 | 78.6089 | 16.61113 | 2.937466
Al0.986Mg0.007Si0.007 | Solutionised + Artificially over aged | 6 | 330.948336 |  | 0 | 0.986 | 0 | 0 | 0 | 0 | 0 | 0 | 0 | 0 | 0 | 0 | 0 | 0 | 0.007 | 0 | 0 | 0 | 0 | 0.007 | 0 | 0 | 0 | 0 | 0 | 0 | 0 | 0 | 0 | 0 | 1 | 0 | 0 | 0 | 0 | 1.2507 | 0.01949514 | 938.67142 | 0.06694144 | 0.6931549 | -0.584864 | 1.544688 | 1.112472 | 1.60993 | 0.02168406 | 3 | 0.1183216 | 75.951 | 3.279725 | 2.68566
Al0.98075Cr0.001Cu0.001Fe0.0035Mg0.00675Mn0.001Si0.004Ti0.001Zn0.001 | Solutionised + Artificially over aged | 11 | 250 |  | 0 | 0.98075 | 0 | 0 | 0 | 0 | 0 | 0.001 | 0.001 | 0 | 0 | 0.0035 | 0 | 0 | 0.00675 | 0.001 | 0 | 0 | 0 | 0.004 | 0 | 0.001 | 0 | 0.001 | 0 | 0 | 0 | 0 | 0 | 0 | 1 | 0 | 0 | 0 | 0 | 1.2522625 | 0.02071639 | 942.5079025 | 0.09510779 | 1.074383 | -0.738565 | 1.737238 | 1.371056 | 1.610155 | 0.02160333 | 3.03975 | 0.5173683 | 76.43575 | 7.335317 | 2.71728
Al0.9795Cr0.002Cu0.0025Mg0.01Si0.006 | Solutionised + Artificially over aged | 15 | 379.211635 | 358.527364 | 0 | 0.9795 | 0 | 0 | 0 | 0 | 0 | 0.002 | 0.0025 | 0 | 0 | 0 | 0 | 0 | 0.01 | 0 | 0 | 0 | 0 | 0.006 | 0 | 0 | 0 | 0 | 0 | 0 | 0 | 0 | 0 | 0 | 1 | 0 | 0 | 0 | 0 | 1.25215 | 0.02294404 | 941.44029 | 0.08824699 | 1.034685 | -0.620463 | 1.499763 | 1.569947 | 1.609565 | 0.02500366 | 3.022 | 0.4399045 | 76.162 | 6.11488 | 2.699595
Al0.949Cu0.0286Fe0.0002Li0.0205Mg0.0001Si0.0001Ti0.0002Zn0.0001Zr0.0012 | Solutionised + Artificially over aged | 11 | 589 | 552 | 0 | 0.949 | 0 | 0 | 0 | 0 | 0 | 0 | 0.0286 | 0 | 0 | 0.0002 | 0 | 0.0205 | 0.0001 | 0 | 0 | 0 | 0 | 0.0001 | 0 | 0.0002 | 0 | 0.0001 | 0.0012 | 0 | 0 | 0 | 0 | 0 | 1 | 0 | 0 | 0 | 0 | 1.2574 | 0.027293 | 937.630165 | 0.1167453 | 2.039221 | -0.6707666 | 1.622564 | 2.850523 | 1.605076 | 0.06426442 | 3.1911 | 1.374984 | 76.5444 | 14.35368 | 2.775117
Al0.9334Cu0.063Mn0.003Ti0.0006 | Solutionised + Artificially over aged | 10 | 455 | 350 | 0 | 0.9334 | 0 | 0 | 0 | 0 | 0 | 0 | 0.063 | 0 | 0 | 0 | 0 | 0 | 0 | 0.003 | 0 | 0 | 0 | 0 | 0 | 0.0006 | 0 | 0 | 0 | 0 | 0 | 0 | 0 | 0 | 1 | 0 | 0 | 0 | 0 | 1.25684 | 0.02050568 | 962.562008 | 0.1144349 | 2.164928 | -0.5136312 | 1.210151 | 4.057147 | 1.628048 | 0.0433733 | 3.5166 | 1.952876 | 80.1844 | 15.71752 | 2.994945
Al0.9315Cu0.063Mn0.003V0.001Zr0.0015 | Solutionised + Artificially over aged | 10 | 455.053962 | 351.632607 | 0 | 0.9315 | 0 | 0 | 0 | 0 | 0 | 0 | 0.063 | 0 | 0 | 0 | 0 | 0 | 0 | 0.003 | 0 | 0 | 0 | 0 | 0 | 0 | 0.001 | 0 | 0.0015 | 0 | 0 | 0 | 0 | 0 | 1 | 0 | 0 | 0 | 0 | 1.2573 | 0.02234382 | 964.998815 | 0.1272466 | 2.28114 | -0.757368 | 1.95363 | 2.90651 | 1.62769 | 0.04393551 | 3.5195 | 1.953361 | 80.27575 | 15.91048 | 3.004718
Al0.92747Cu0.06307Fe0.0015Mg0.0001Mn0.003Si0.001Ti0.0006V0.001Zn0.0005Zr0.00175 | Solutionised + Artificially over aged | 7 | 443 | 333.5 | 0 | 0.927473848 | 0 | 0 | 0 | 0 | 0 | 0 | 0.06306622 | 0 | 0 | 0.001501577 | 0 | 0 | 0.000100105 | 0.003003153 | 0 | 0 | 0 | 0.001001051 | 0 | 0.000600631 | 0.001001051 | 0.000500526 | 0.001751839 | 0 | 0 | 0 | 0 | 0 | 1 | 0 | 0 | 0 | 0 | 1.257623 | 0.02370675 | 967.8865 | 0.1371643 | 2.539659 | -0.998302 | 2.270973 | 2.462283 | 1.628207 | 0.04467253 | 3.533811 | 1.971009 | 80.46436 | 16.32541 | 3.014712
Ag0.00425Al0.9332Cu0.035Fe0.0015Li0.0105Mg0.00525Mn0.0035Si0.0012Ti0.001Zn0.0035Zr0.0011 | Solutionised + Artificially over aged | 6 | 503 | 476 | 0.00425 | 0.9332 | 0 | 0 | 0 | 0 | 0 | 0 | 0.035 | 0 | 0 | 0.0015 | 0 | 0.0105 | 0.00525 | 0.0035 | 0 | 0 | 0 | 0.0012 | 0 | 0.001 | 0 | 0.0035 | 0.0011 | 0 | 0 | 0 | 0 | 0 | 1 | 0 | 0 | 0 | 0 | 1.2598 | 0.03385167 | 950.2576815 | 0.1273603 | 2.928958 | -1.07724308 | 2.130144 | 2.583692 | 1.61355 | 0.05642431 | 3.34405 | 1.679637 | 77.8539 | 14.63415 | 2.891199
Al0.989Mg0.007Si0.004 | Solutionised + Artificially over aged | 9 | 255 | 240 | 0 | 0.989 | 0 | 0 | 0 | 0 | 0 | 0 | 0 | 0 | 0 | 0 | 0 | 0 | 0.007 | 0 | 0 | 0 | 0 | 0.004 | 0 | 0 | 0 | 0 | 0 | 0 | 0 | 0 | 0 | 0 | 1 | 0 | 0 | 0 | 0 | 1.25115 | 0.01833398 | 936.41083 | 0.05080533 | 0.5633717 | -0.358952 | 1.188157 | 1.469688 | 1.60906 | 0.01931113 | 2.997 | 0.104838 | 75.879 | 3.002725 | 2.686984
Al0.94521Cr0.00025Cu0.02702Fe0.0006Li0.02252Mg0.00125Mn0.00025Si0.0005Ti0.00075Zn0.0005Zr0.00115 | Solutionised + Artificially over aged | 4 | 486 | 434.5 | 0 | 0.945208907 | 0 | 0 | 0 | 0 | 0 | 0.000250188 | 0.027020265 | 0 | 0 | 0.00060045 | 0 | 0.022516888 | 0.001250938 | 0.000250188 | 0 | 0 | 0 | 0.000500375 | 0 | 0.000750563 | 0 | 0.000500375 | 0.001150863 | 0 | 0 | 0 | 0 | 0 | 1 | 0 | 0 | 0 | 0 | 1.258116 | 0.02914673 | 937.4912 | 0.1247861 | 2.278272 | -0.8255067 | 1.810496 | 2.587332 | 1.603195 | 0.06672426 | 3.181536148 | 1.36083 | 76.3712 | 14.69681 | 2.766173
Al0.94115Cr0.0005Cu0.027Fe0.0012Li0.0225Mg0.0025Mn0.0005Si0.001Ti0.0015Zn0.001Zr0.00115 | Solutionised + Artificially over aged | 3 | 531 | 483 | 0 | 0.94115 | 0 | 0 | 0 | 0 | 0 | 0.0005 | 0.027 | 0 | 0 | 0.0012 | 0 | 0.0225 | 0.0025 | 0.0005 | 0 | 0 | 0 | 0.001 | 0 | 0.0015 | 0 | 0.001 | 0.00115 | 0 | 0 | 0 | 0 | 0 | 1 | 0 | 0 | 0 | 0 | 1.258675 | 0.0304636 | 939.4716855 | 0.1332285 | 2.510783 | -0.99996198 | 2.045581 | 2.358899 | 1.603067 | 0.0672501 | 3.19065 | 1.382499 | 76.455075 | 15.02294 | 2.771559
Al0.93595Be0.0Cr0.003Cu0.027Fe0.0007Li0.018Mg0.003Mn0.003Si0.0005Ti0.001Zn0.007Zr0.00085 | Solutionised + Artificially over aged | 7.6 | 543 | 520 | 0 | 0.935949 | 0 | 1e-06 | 0 | 0 | 0 | 0.003 | 0.027 | 0 | 0 | 0.0007 | 0 | 0.018 | 0.003 | 0.003 | 0 | 0 | 0 | 0.0005 | 0 | 0.001 | 0 | 0.007 | 0.00085 | 0 | 0 | 0 | 0 | 0 | 1 | 0 | 0 | 0 | 0 | 1.2590848 | 0.02999202 | 943.0838 | 0.1424954 | 2.832083 | -1.006286097 | 2.003285 | 2.654207 | 1.60583096 | 0.06178696 | 3.266849 | 1.54714 | 76.934579 | 14.96003 | 2.821095
Al0.9306Be0.0Cr0.003Cu0.027Fe0.0007Li0.018Mg0.0075Mn0.003Si0.0005Ti0.001Zn0.007Zr0.0017 | Solutionised + Artificially over aged | 7.6 | 543 | 520 | 0 | 0.930599 | 0 | 1e-06 | 0 | 0 | 0 | 0.003 | 0.027 | 0 | 0 | 0.0007 | 0 | 0.018 | 0.0075 | 0.003 | 0 | 0 | 0 | 0.0005 | 0 | 0.001 | 0 | 0.007 | 0.0017 | 0 | 0 | 0 | 0 | 0 | 1 | 0 | 0 | 0 | 0 | 1.2604648 | 0.03325276 | 944.0521 | 0.1469789 | 3.073875 | -1.174463 | 2.330338 | 2.470829 | 1.60424296 | 0.06326394 | 3.263199 | 1.549493 | 76.810804 | 15.12065 | 2.819307
Ag0.0045Al0.9357Cr0.0005Cu0.0355Fe0.001Li0.01Mg0.004Mn0.0035Si0.0008Ti0.001Zn0.0025Zr0.001 | Solutionised + Artificially over aged |  | 540 | 500 | 0.0045 | 0.9357 | 0 | 0 | 0 | 0 | 0 | 0.0005 | 0.0355 | 0 | 0 | 0.001 | 0 | 0.01 | 0.004 | 0.0035 | 0 | 0 | 0 | 0.0008 | 0 | 0.001 | 0 | 0.0025 | 0.001 | 0 | 0 | 0 | 0 | 0 | 1 | 0 | 0 | 0 | 0 | 1.259455 | 0.0330711 | 950.802599 | 0.1270395 | 2.811515 | -1.02158236 | 2.058215 | 2.616721 | 1.614252 | 0.05531839 | 3.3418 | 1.666725 | 77.9527 | 14.54201 | 2.894054
Al0.941Cu0.033Fe0.002Mg0.015Mn0.004Si0.0015Ti0.001Zn0.0025 | Solutionised + Artificially over aged | 10 | 480 |  | 0 | 0.941 | 0 | 0 | 0 | 0 | 0 | 0 | 0.033 | 0 | 0 | 0.002 | 0 | 0 | 0.015 | 0.004 | 0 | 0 | 0 | 0.0015 | 0 | 0.001 | 0 | 0.0025 | 0 | 0 | 0 | 0 | 0 | 0 | 1 | 0 | 0 | 0 | 0 | 1.258125 | 0.02992772 | 952.94788 | 0.10746 | 2.485574 | -0.821964 | 1.68297 | 2.881663 | 1.615735 | 0.0407669 | 3.3 | 1.534927 | 78.066 | 13.14689 | 2.857954
Al0.94671Cr0.0005Cu0.01301Fe0.0015Li0.02452Mg0.00951Mn0.0005Si0.001Ti0.0005Zn0.00125Zr0.001 | Solutionised + Artificially over aged | 6 | 505 | 442.5 | 0 | 0.946710033 | 0 | 0 | 0 | 0 | 0 | 0.000500375 | 0.013009757 | 0 | 0 | 0.001501126 | 0 | 0.024518389 | 0.00950713 | 0.000500375 | 0 | 0 | 0 | 0.001000751 | 0 | 0.000500375 | 0 | 0.001250938 | 0.001000751 | 0 | 0 | 0 | 0 | 0 | 1 | 0 | 0 | 0 | 0 | 1.259307 | 0.03379357 | 931.5135 | 0.1208125 | 2.385186 | -0.9031247 | 1.790344 | 2.460162 | 1.595824 | 0.06784741 | 3.070302722 | 1.043613 | 75.2014 | 13.58979 | 2.69382
Al0.9415Cr0.001Cu0.013Fe0.003Li0.0245Mg0.0095Mn0.001Si0.002Ti0.001Zn0.0025Zr0.001 | Solutionised + Artificially over aged | 12 | 500 | 455 | 0 | 0.9415 | 0 | 0 | 0 | 0 | 0 | 0.001 | 0.013 | 0 | 0 | 0.003 | 0 | 0.0245 | 0.0095 | 0.001 | 0 | 0 | 0 | 0.002 | 0 | 0.001 | 0 | 0.0025 | 0.001 | 0 | 0 | 0 | 0 | 0 | 1 | 0 | 0 | 0 | 0 | 1.259725 | 0.03463998 | 934.70362 | 0.1349421 | 2.667165 | -1.13487 | 2.065677 | 2.196735 | 1.596465 | 0.0683188 | 3.094 | 1.112279 | 75.4405 | 14.27646 | 2.708211
Al0.935Cu0.044Mg0.015Mn0.006 | Solutionised + Artificially over aged |  | 485 | 440 | 0 | 0.935 | 0 | 0 | 0 | 0 | 0 | 0 | 0.044 | 0 | 0 | 0 | 0 | 0 | 0.015 | 0.006 | 0 | 0 | 0 | 0 | 0 | 0 | 0 | 0 | 0 | 0 | 0 | 0 | 0 | 0 | 1 | 0 | 0 | 0 | 0 | 1.25905 | 0.03004109 | 955.49533 | 0.1019806 | 2.444191 | -0.703216 | 1.387412 | 3.321047 | 1.6179 | 0.04374711 | 3.361 | 1.672327 | 78.615 | 14.1215 | 2.89585
Al0.93043Cr0.0005Cu0.04354Fe0.0015Mg0.01502Mn0.00601Si0.001Ti0.00075Zn0.00125 | Solutionised + Artificially over aged | 3.75 | 434.5 | 386.5 | 0 | 0.93043043 | 0 | 0 | 0 | 0 | 0 | 0.000500501 | 0.043543544 | 0 | 0 | 0.001501502 | 0 | 0 | 0.015015015 | 0.006006006 | 0 | 0 | 0 | 0.001001001 | 0 | 0.000750751 | 0 | 0.001251251 | 0 | 0 | 0 | 0 | 0 | 0 | 1 | 0 | 0 | 0 | 0 | 1.259397 | 0.03093338 | 958.4559 | 0.1171738 | 2.756778 | -0.929305 | 1.73692 | 2.843254 | 1.618406 | 0.04424777 | 3.379379 | 1.702679 | 78.81081 | 14.65602 | 2.907204
Al0.95071Cu0.02802Fe0.0005Li0.01401Mg0.00125Mn0.003Si0.0005Ti0.0006Zn0.00025Zr0.00115 | Solutionised + Artificially over aged | 3.25 | 429.5 | 389 | 0 | 0.950713035 | 0 | 0 | 0 | 0 | 0 | 0 | 0.028021016 | 0 | 0 | 0.000500375 | 0 | 0.014010508 | 0.001250938 | 0.003002252 | 0 | 0 | 0 | 0.000500375 | 0 | 0.00060045 | 0 | 0.000250188 | 0.001150863 | 0 | 0 | 0 | 0 | 0 | 1 | 0 | 0 | 0 | 0 | 1.256828 | 0.02617031 | 943.1178 | 0.1168352 | 2.126339 | -0.8690407 | 1.972729 | 2.307589 | 1.608645 | 0.05628776 | 3.213910437 | 1.374024 | 77.07523 | 13.62474 | 2.802137
Al0.9296Cu0.05854Fe0.0015Mg0.00225Mn0.003Si0.00125Ti0.0006V0.001Zn0.0005Zr0.00175 | Solutionised + Artificially over aged | 7.5 | 449.5 | 400 | 0 | 0.929604243 | 0 | 0 | 0 | 0 | 0 | 0 | 0.05853805 | 0 | 0 | 0.001500976 | 0 | 0 | 0.002251463 | 0.003001951 | 0 | 0 | 0 | 0.001250813 | 0 | 0.00060039 | 0.00100065 | 0.000500325 | 0.001751138 | 0 | 0 | 0 | 0 | 0 | 1 | 0 | 0 | 0 | 0 | 1.25767 | 0.02492738 | 966.1281 | 0.1352214 | 2.573806 | -1.019088 | 2.290381 | 2.440051 | 1.626321 | 0.04429468 | 3.495672 | 1.907009 | 80.1137 | 15.91163 | 2.990501
Al0.9296Cu0.0633Fe0.0013Mn0.0034Si0.0006Ti0.0004Zn0.0002Zr0.0012 | Solutionised + Artificially over aged | 15 | 470 | 390 | 0 | 0.9296 | 0 | 0 | 0 | 0 | 0 | 0 | 0.0633 | 0 | 0 | 0.0013 | 0 | 0 | 0 | 0.0034 | 0 | 0 | 0 | 0.0006 | 0 | 0.0004 | 0 | 0.0002 | 0.0012 | 0 | 0 | 0 | 0 | 0 | 1 | 0 | 0 | 0 | 0 | 1.257385 | 0.02272826 | 965.700189 | 0.1268013 | 2.393573 | -0.81568276 | 1.959597 | 2.83379 | 1.628257 | 0.04433914 | 3.5305 | 1.96852 | 80.372 | 16.10768 | 3.009294
Al0.92445Cu0.063Fe0.003Mg0.0002Mn0.003Si0.002Ti0.0006V0.001Zn0.001Zr0.00175 | Solutionised + Artificially over aged | 10 | 475 |  | 0 | 0.92445 | 0 | 0 | 0 | 0 | 0 | 0 | 0.063 | 0 | 0 | 0.003 | 0 | 0 | 0.0002 | 0.003 | 0 | 0 | 0 | 0.002 | 0 | 0.0006 | 0.001 | 0.001 | 0.00175 | 0 | 0 | 0 | 0 | 0 | 1 | 0 | 0 | 0 | 0 | 1.257765 | 0.02454673 | 969.7987315 | 0.1429608 | 2.703497 | -1.12668764 | 2.364959 | 2.32704 | 1.628798 | 0.04523803 | 3.54615 | 1.986522 | 80.618575 | 16.69615 | 3.021544
Al0.9803Cr0.0009Cu0.0028Mg0.01Si0.006 | Solutionised + Artificially over aged |  | 400 | 380 | 0 | 0.9803 | 0 | 0 | 0 | 0 | 0 | 0.0009 | 0.0028 | 0 | 0 | 0 | 0 | 0 | 0.01 | 0 | 0 | 0 | 0 | 0.006 | 0 | 0 | 0 | 0 | 0 | 0 | 0 | 0 | 0 | 0 | 1 | 0 | 0 | 0 | 0 | 1.252015 | 0.02265008 | 940.196397 | 0.07717743 | 0.9896117 | -0.579378 | 1.466974 | 1.605911 | 1.609597 | 0.02517628 | 3.0211 | 0.450394 | 76.0888 | 5.556736 | 2.697361
Al0.9706Bi0.005Cr0.0009Cu0.0025Mg0.01Pb0.005Si0.006 | Solutionised + Artificially over aged | 10 | 399.895906 | 379.211635 | 0 | 0.9706 | 0 | 0 | 0.005 | 0 | 0 | 0.0009 | 0.0025 | 0 | 0 | 0 | 0 | 0 | 0.01 | 0 | 0 | 0.005 | 0 | 0.006 | 0 | 0 | 0 | 0 | 0 | 0 | 0 | 0 | 0 | 0 | 1 | 0 | 0 | 0 | 0 | 1.256485 | 0.04277164 | 936.459457 | 0.0864788 | 1.496477 | -0.1858004 | 1.806805 | 7.54245 | 1.61516 | 0.04387983 | 3.1337 | 1.221157 | 75.6946 | 6.647415 | 2.84862
Al0.96317Bi0.00549Cr0.0009Cu0.00274Fe0.00349Mg0.00998Mn0.00075Pb0.00549Si0.00599Ti0.00075Zn0.00125 | Solutionised + Artificially over aged | 4.88 | 366 | 336 | 0 | 0.963169977 | 0 | 0 | 0.00548957 | 0 | 0 | 0.000898293 | 0.002744785 | 0 | 0 | 0.003493363 | 0 | 0 | 0.009981036 | 0.000748578 | 0 | 0.00548957 | 0 | 0.005988622 | 0 | 0.000748578 | 0 | 0.00124763 | 0 | 0 | 0 | 0 | 0 | 0 | 1 | 0 | 0 | 0 | 0 | 1.25782 | 0.04499381 | 940.157 | 0.1088095 | 1.92306 | -0.429116 | 2.164751 | 4.213262 | 1.616508 | 0.04603902 | 3.179359 | 1.350335 | 76.053 | 8.938863 | 2.886388
Al0.99271Cu2e-05Fe0.00061Mg0.00152Mn0.00508Si4e-05Ti2e-05Zn1e-05 | No Processing | 32 | 110 | 105 | 0 | 0.992713 | 0 | 0 | 0 | 0 | 0 | 0 | 1.5e-05 | 0 | 0 | 0.00061 | 0 | 0 | 0.00152 | 0.00508 | 0 | 0 | 0 | 4e-05 | 0 | 1.6e-05 | 0 | 6e-06 | 0 | 0 | 0 | 1 | 0 | 0 | 0 | 0 | 0 | 0 | 0 | 1.251232 | 0.01193417 | 937.0151 | 0.05052119 | 0.4098557 | -0.4266141 | 1.356603 | 0.9002069 | 1.60938847 | 0.00854111 | 3.02208 | 0.3147451 | 76.236168 | 4.090596 | 2.716301
Al0.96747Cr2e-05Cu2e-05Fe0.00166Mg0.0296Mn3e-05Si0.00087Ti0.0003Zn3e-05 | No Processing | 14.2 | 195 | 58 | 0 | 0.967475 | 0 | 0 | 0 | 0 | 0 | 2e-05 | 2e-05 | 0 | 0 | 0.00166 | 0 | 0 | 0.0296 | 3e-05 | 0 | 0 | 0 | 0.00087 | 0 | 0.0003 | 0 | 2.5e-05 | 0 | 0 | 0 | 1 | 0 | 0 | 0 | 0 | 0 | 0 | 0 | 1.2575755 | 0.03427462 | 935.6196 | 0.04923333 | 1.30023 | -0.4003341 | 0.9222403 | 3.038765 | 1.6017225 | 0.03275398 | 2.980435 | 0.2754128 | 75.27365 | 6.611786 | 2.665307
Al0.96668Cr1e-05Cu2e-05Fe0.00153Mg0.029Mn2e-05Si0.0011Ti0.00023Zn1e-05Zr0.0014 | No Processing | 10.7 | 210 | 110 | 0 | 0.966676 | 0 | 0 | 0 | 0 | 0 | 1.4e-05 | 2e-05 | 0 | 0 | 0.00153 | 0 | 0 | 0.029 | 2e-05 | 0 | 0 | 0 | 0.0011 | 0 | 0.00023 | 0 | 1e-05 | 0.0014 | 0 | 0 | 1 | 0 | 0 | 0 | 0 | 0 | 0 | 0 | 1.2577771 | 0.03504943 | 937.2772 | 0.06794358 | 1.369215 | -0.6368215 | 1.835443 | 2.015217 | 1.6015532 | 0.03314529 | 2.981752 | 0.268669 | 75.308216 | 6.51981 | 2.672686
Al0.955Mg0.04Sc0.005 | Strain Harderned (Hard) |  | 460 | 414 | 0 | 0.955 | 0 | 0 | 0 | 0 | 0 | 0 | 0 | 0 | 0 | 0 | 0 | 0 | 0.04 | 0 | 0 | 0 | 0.005 | 0 | 0 | 0 | 0 | 0 | 0 | 0 | 0 | 0 | 0 | 0 | 0 | 0 | 0 | 1 | 0 | 1.26175 | 0.04322441 | 937.45385 | 0.06631853 | 1.656395 | -1.0338 | 2.561537 | 1.502026 | 1.59675 | 0.03828432 | 2.96 | 0.1959592 | 74.665 | 6.201836 | 2.647457
Al0.935Mg0.06Sc0.005 | Strain Harderned (Hard) |  | 503 | 433 | 0 | 0.935 | 0 | 0 | 0 | 0 | 0 | 0 | 0 | 0 | 0 | 0 | 0 | 0 | 0.06 | 0 | 0 | 0 | 0.005 | 0 | 0 | 0 | 0 | 0 | 0 | 0 | 0 | 0 | 0 | 0 | 0 | 0 | 0 | 1 | 0 | 1.26675 | 0.05043619 | 937.24445 | 0.0663661 | 2.146266 | -1.163 | 2.526682 | 1.729644 | 1.59075 | 0.04594597 | 2.94 | 0.2374868 | 74.045 | 7.459422 | 2.621609